## Sheet1
Compound | Temperature (K) | Ionic Conductivity (Log) | ionic
La0.5Li0.5TiO3 | 249.8451 | -4.3977 | 4.002211e-05
La0.5Li0.5TiO3 | 253.5889 | -4.28937 | 5.136059e-05
La0.5Li0.5TiO3 | 257.0555 | -4.19651 | 6.360482e-05
La0.5Li0.5TiO3 | 260.6182 | -4.10366 | 7.876622e-05
La0.5Li0.5TiO3 | 263.4588 | -4.01081 | 9.754163e-05
La0.5Li0.5TiO3 | 266.3612 | -3.93343 | 0.0001165655
La0.5Li0.5TiO3 | 269.3291 | -3.87152 | 0.000134425
La0.5Li0.5TiO3 | 272.363 | -3.79414 | 0.0001606423
La0.5Li0.5TiO3 | 275.0184 | -3.71677 | 0.0001919685
La0.5Li0.5TiO3 | 278.1835 | -3.65486 | 0.0002213808
La0.5Li0.5TiO3 | 281.4214 | -3.57748 | 0.0002645575
La0.5Li0.5TiO3 | 285.6971 | -3.46915 | 0.000339508
La0.5Li0.5TiO3 | 288.6211 | -3.39177 | 0.0004057233
La0.5Li0.5TiO3 | 292.1081 | -3.3144 | 0.0004848417
La0.5Li0.5TiO3 | 295.6804 | -3.23702 | 0.000579402
La0.5Li0.5TiO3 | 299.342 | -3.17511 | 0.0006681747
La0.5Li0.5TiO3 | 302.5526 | -3.09773 | 0.000798491
La0.5Li0.5TiO3 | 306.3866 | -3.03583 | 0.0009208099
La0.5Li0.5TiO3 | 310.32 | -2.95845 | 0.001100399
La0.5Li0.5TiO3 | 314.3547 | -2.88107 | 0.001315013
La0.5Li0.5TiO3 | 318.4957 | -2.80369 | 0.001571484
La0.5Li0.5TiO3 | 323.3651 | -2.71084 | 0.001946077
La0.5Li0.5TiO3 | 328.3846 | -2.63346 | 0.002325627
La0.5Li0.5TiO3 | 333.5624 | -2.52513 | 0.002984489
La0.5Li0.5TiO3 | 340.2692 | -2.43228 | 0.003695898
La0.5Li0.5TiO3 | 344.425 | -2.3549 | 0.004416721
La0.5Li0.5TiO3 | 349.4023 | -2.27752 | 0.005278129
La0.5Li0.5TiO3 | 354.5257 | -2.20014 | 0.00630754
La0.5Li0.5TiO3 | 361.3396 | -2.09181 | 0.008094499
La0.5Li0.5TiO3 | 369.223 | -1.99895 | 0.01002421
La0.5Li0.5TiO3 | 374.1199 | -1.92158 | 0.01197898
La0.5Li0.5TiO3 | 379.9998 | -1.85967 | 0.01381434
La0.5Li0.5TiO3 | 386.0691 | -1.76682 | 0.01710724
La0.5Li0.5TiO3 | 397.1217 | -1.65712 | 0.02202318
Li0.1La0.3NbO3 | 306.5472 | -4.02548 | 9.43018e-05
Li0.1La0.3NbO3 | 313.4845 | -3.8744 | 0.0001335365
Li0.1La0.3NbO3 | 319.8178 | -3.77368 | 0.0001683914
Li0.1La0.3NbO3 | 325.453 | -3.70653 | 0.0001965486
Li0.1La0.3NbO3 | 330.3044 | -3.62259 | 0.000238457
Li0.1La0.3NbO3 | 336.3187 | -3.52187 | 0.0003006976
Li0.1La0.3NbO3 | 344.6885 | -3.43794 | 0.0003648043
Li0.1La0.3NbO3 | 352.3596 | -3.32043 | 0.0004781564
Li0.1La0.3NbO3 | 360.3811 | -3.21971 | 0.0006029621
Li0.1La0.3NbO3 | 367.5538 | -3.08542 | 0.0008214479
Li0.1La0.3NbO3 | 376.2907 | -3.01827 | 0.0009588044
Li0.1La0.3NbO3 | 385.453 | -2.93434 | 0.001163215
Li0.1La0.3NbO3 | 393.6682 | -2.81683 | 0.001524649
Li0.1La0.3NbO3 | 402.2429 | -2.7329 | 0.001849694
Li0.1La0.3NbO3 | 409.6782 | -2.64896 | 0.002244089
Li0.1La0.3NbO3 | 420.5621 | -2.58182 | 0.002619268
Li0.1La0.3NbO3 | 440.6296 | -2.41395 | 0.003855227
Li0.1La0.3NbO3 | 449.5675 | -2.33001 | 0.004677244
Li0.1La0.3NbO3 | 464.6495 | -2.19572 | 0.006372062
Li0.1La0.3NbO3 | 478.7002 | -2.11179 | 0.007730543
Li0.1La0.3NbO3 | 489.2679 | -2.01107 | 0.009748325
Li0.1La0.63Mg0.5W0.5O3 | 292.0066 | -6.0231 | 9.482001e-07
Li0.1La0.63Mg0.5W0.5O3 | 297.4942 | -5.87202 | 1.342703e-06
Li0.1La0.63Mg0.5W0.5O3 | 304.0234 | -5.78809 | 1.628958e-06
Li0.1La0.63Mg0.5W0.5O3 | 308.2519 | -5.70415 | 1.976287e-06
Li0.1La0.63Mg0.5W0.5O3 | 312.6006 | -5.60343 | 2.492126e-06
Li0.1La0.63Mg0.5W0.5O3 | 317.9822 | -5.48593 | 3.266405e-06
Li0.1La0.63Mg0.5W0.5O3 | 321.6748 | -5.3852 | 4.119078e-06
Li0.1La0.63Mg0.5W0.5O3 | 330.3044 | -5.2677 | 5.398834e-06
Li0.1La0.63Mg0.5W0.5O3 | 334.2894 | -5.16698 | 6.808007e-06
Li0.1La0.63Mg0.5W0.5O3 | 341.5009 | -5.06626 | 8.584994e-06
Li0.1La0.63Mg0.5W0.5O3 | 347.935 | -4.91518 | 1.215682e-05
Li0.1La0.63Mg0.5W0.5O3 | 354.615 | -4.81445 | 1.533028e-05
Li0.1La0.63Mg0.5W0.5O3 | 363.9328 | -4.71373 | 1.93317e-05
Li0.1La0.63Mg0.5W0.5O3 | 370.0086 | -4.57944 | 2.633662e-05
Li0.1La0.63Mg0.5W0.5O3 | 380.1631 | -4.49551 | 3.195141e-05
Li0.1La0.63Mg0.5W0.5O3 | 386.7978 | -4.378 | 4.187936e-05
Li0.1La0.63Mg0.5W0.5O3 | 395.0727 | -4.26049 | 5.489212e-05
Li0.1La0.63Mg0.5W0.5O3 | 405.1847 | -4.14298 | 7.194821e-05
Li0.1La0.63Mg0.5W0.5O3 | 412.7303 | -4.04226 | 9.072772e-05
Li0.1La0.63Mg0.5W0.5O3 | 422.1636 | -3.94154 | 0.000114409
Li0.1La0.63Mg0.5W0.5O3 | 430.363 | -3.84082 | 0.0001442713
Li0.1La0.63Mg0.5W0.5O3 | 438.8852 | -3.7401 | 0.0001819282
Li0.1La0.63Mg0.5W0.5O3 | 449.5675 | -3.63938 | 0.000229414
Li0.1La0.63Mg0.5W0.5O3 | 460.7849 | -3.53866 | 0.0002892944
Li0.1La0.63Mg0.5W0.5O3 | 470.5683 | -3.43794 | 0.0003648043
Li0.1La0.63Mg0.5W0.5O3 | 480.7762 | -3.33722 | 0.0004600235
Li0.1La0.63Mg0.5W0.5O3 | 495.835 | -3.2365 | 0.0005800962
Li0.1La0.63Mg0.5W0.5O3 | 514.2419 | -3.08542 | 0.0008214479
Li0.1La0.63Mg0.5W0.5O3 | 534.0711 | -2.95112 | 0.001119129
Li0.1La0.63Mg0.5W0.5O3 | 549.9733 | -2.83362 | 0.001466831
Li0.1La0.63Mg0.5W0.5O3 | 563.9681 | -2.74968 | 0.00177959
Li0.1La0.63Mg0.5W0.5O3 | 578.6937 | -2.66575 | 0.002158987
Li0.1La0.63Mg0.5W0.5O3 | 594.2124 | -2.58182 | 0.002619268
Li0.1La0.63Mg0.5W0.5O3 | 607.2346 | -2.48109 | 0.003303011
Li0.1La0.63Mg0.5W0.5O3 | 631.4566 | -2.3468 | 0.00449987
Li0.1La0.63Mg0.5W0.5O3 | 661.6207 | -2.22929 | 0.005898071
Li0.1La0.63Mg0.5W0.5O3 | 681.9794 | -2.14536 | 0.0071555
Li0.1La0.63Mg0.5W0.5O3 | 717.2932 | -2.01107 | 0.009748325
Li0.25La0.25TaO3 | 311.7207 | -3.50509 | 0.0003125432
Li0.25La0.25TaO3 | 317.9822 | -3.37079 | 0.0004258043
Li0.25La0.25TaO3 | 323.5534 | -3.28686 | 0.0005165829
Li0.25La0.25TaO3 | 330.3044 | -3.2365 | 0.0005800962
Li0.25La0.25TaO3 | 342.697 | -3.03745 | 0.0009173815
Li0.25La0.25TaO3 | 354.615 | -2.88398 | 0.001306231
Li0.25La0.25TaO3 | 362.7407 | -2.76647 | 0.001712103
Li0.25La0.25TaO3 | 372.4964 | -2.66575 | 0.002158987
Li0.25La0.25TaO3 | 378.8639 | -2.54824 | 0.002829828
Li0.25La0.25TaO3 | 395.0727 | -2.36359 | 0.004329223
Li0.25La0.25TaO3 | 409.6782 | -2.26287 | 0.005459213
Li0.25La0.25TaO3 | 415.8281 | -2.16215 | 0.006884145
Li0.25La0.25TaO3 | 425.4052 | -2.07821 | 0.008351991
Li0.25La0.25TaO3 | 433.7303 | -1.99428 | 0.01013258
Li0.25La0.25TaO3 | 464.9498 | -1.79658 | 0.01597423
Li0.25La0.25TaO3 | 484.9849 | -1.64176 | 0.02281603
Li0.25La0.25TaO3 | 500.3127 | -1.54104 | 0.02877133
Li0.25La0.25TaO3 | 516.641 | -1.44032 | 0.03628106
Li0.25La0.25TaO3 | 560.1111 | -1.23544 | 0.05815138
Li0.25La0.25TaO3 | 594.2124 | -1.08779 | 0.08169773
Li0.25La0.25TaO3 | 624.3405 | -1.00386 | 0.09911514
Li0.25La0.25TaO3 | 646.1869 | -0.91993 | 0.1202458
Li0.25La0.25TaO3 | 677.8053 | -0.88635 | 0.1299122
Li0.31La0.63Ti0.9Co0.1O3 | 297.7449 | -3.64518 | 0.0002263706
Li0.31La0.63Ti0.9Co0.1O3 | 328.473 | -3.2005 | 0.0006302313
Li0.31La0.63Ti0.9Co0.1O3 | 348.6823 | -2.94428 | 0.001136894
Li0.31La0.63Ti0.9Co0.1O3 | 375.9936 | -2.61606 | 0.002420695
Li0.31La0.63Ti0.9Co0.1O3 | 394.5707 | -2.45301 | 0.003523628
Li0.31La0.63Ti0.9Co0.1O3 | 427.6063 | -2.21797 | 0.006053827
Li0.31La0.63Ti0.9Co0.1O3 | 444.2569 | -2.1248 | 0.007502396
Li0.31La0.63Ti0.9Co0.1O3 | 471.943 | -1.96175 | 0.01092069
Li0.31La0.63Ti0.9Co0.1O3 | 524.9647 | -1.78599 | 0.01636854
Li0.31La0.63Ti0.9Co0.1O3 | 614.1525 | -1.63353 | 0.02325252
Li0.31La0.63Ti0.9Co0.1O3 | 671.4203 | -1.57424 | 0.02665385
Li0.31La0.63Ti0.9Ni0.1O3 | 298.3516 | -3.74047 | 0.0001817733
Li0.31La0.63Ti0.9Ni0.1O3 | 383.2108 | -2.62877 | 0.002350878
Li0.31La0.63Ti0.9Ni0.1O3 | 385.0582 | -2.52289 | 0.002999922
Li0.31La0.63Ti0.9Ni0.1O3 | 487.9334 | -1.91516 | 0.01215738
Li0.31La0.63Ti0.9Ni0.1O3 | 530.3549 | -1.75 | 0.01778279
Li0.31La0.63Ti0.9Ni0.1O3 | 557.9766 | -1.71612 | 0.0192256
Li0.33La0.56TiO3 | 303.3171 | -1.24321 | 0.05712024
Li0.33La0.56TiO3 | 303.9929 | -1.18742 | 0.06495013
Li0.33La0.56TiO3 | 305.3547 | -1.15554 | 0.06989724
Li0.33La0.56TiO3 | 306.3144 | -1.11569 | 0.07661433
Li0.33La0.56TiO3 | 307.281 | -1.07584 | 0.08397693
Li0.33La0.56TiO3 | 308.2529 | -1.03599 | 0.09204708
Li0.33La0.56TiO3 | 309.0913 | -0.99614 | 0.1008928
Li0.33La0.56TiO3 | 309.9343 | -0.96426 | 0.1085775
Li0.33La0.56TiO3 | 310.782 | -0.91645 | 0.1212132
Li0.33La0.56TiO3 | 311.7771 | -0.88457 | 0.1304458
Li0.33La0.56TiO3 | 312.6348 | -0.84472 | 0.1429815
Li0.33La0.56TiO3 | 313.7855 | -0.7969 | 0.1596247
Li0.33La0.56TiO3 | 315.0906 | -0.73314 | 0.1848673
Li0.33La0.56TiO3 | 316.1126 | -0.68532 | 0.2063859
Li0.33La0.56TiO3 | 316.8467 | -0.64547 | 0.2262195
Li0.33La0.56TiO3 | 318.0297 | -0.62156 | 0.2390232
Li0.33La0.56TiO3 | 319.0709 | -0.58171 | 0.2619932
Li0.33La0.56TiO3 | 320.2695 | -0.53389 | 0.2924893
Li0.33La0.56TiO3 | 321.3264 | -0.48607 | 0.3265352
Li0.33La0.56TiO3 | 322.6951 | -0.43826 | 0.3645356
Li0.33La0.56TiO3 | 323.9213 | -0.39044 | 0.4069678
Li0.33La0.56TiO3 | 325.1567 | -0.33465 | 0.4627538
Li0.33La0.56TiO3 | 326.4017 | -0.28683 | 0.5166186
Li0.33La0.56TiO3 | 327.4995 | -0.24698 | 0.5662654
Li0.33La0.56TiO3 | 328.7624 | -0.19916 | 0.6321789
Li0.33La0.56TiO3 | 329.7163 | -0.15931 | 0.692931
Li0.33La0.56TiO3 | 330.8355 | -0.11946 | 0.7595214
Li0.33La0.56TiO3 | 332.1255 | -0.07961 | 0.832511
Li0.33La0.56TiO3 | 333.9143 | -0.00788 | 0.9820192
Li0.33La0.56TiO3 | 335.0623 | 0.024 | 1.056818
Li0.33La0.56TiO3 | 336.3843 | 0.07978 | 1.201656
Li0.33La0.56TiO3 | 337.5505 | 0.11963 | 1.317134
Li0.33La0.56TiO3 | 338.7247 | 0.15948 | 1.44371
Li0.33La0.56TiO3 | 340.0759 | 0.21527 | 1.64161
Li0.33La0.56TiO3 | 341.2666 | 0.25512 | 1.799368
Li0.33La0.56TiO3 | 342.6394 | 0.30294 | 2.008815
Li0.33La0.56TiO3 | 344.0221 | 0.35873 | 2.284178
Li0.33La0.56TiO3 | 345.5915 | 0.40655 | 2.550058
Li0.33La0.56TiO3 | 347.174 | 0.4464 | 2.795117
Li0.33La0.56TiO3 | 348.5948 | 0.5261 | 3.358149
Li0.33La0.56TiO3 | 349.8461 | 0.55797 | 3.613849
Li0.33La0.56TiO3 | 351.2876 | 0.59782 | 3.961138
Li0.33La0.56TiO3 | 352.7424 | 0.64564 | 4.422216
Li0.33La0.56TiO3 | 354.576 | 0.70143 | 5.028402
Li0.33La0.56TiO3 | 356.0569 | 0.74925 | 5.61371
Li0.33La0.56TiO3 | 357.3637 | 0.7891 | 6.153185
Li0.33La0.56TiO3 | 358.868 | 0.83692 | 6.869419
Li0.33La0.56TiO3 | 360.385 | 0.88474 | 7.669022
Li0.33La0.56TiO3 | 361.7238 | 0.92459 | 8.406012
Li0.33La0.56TiO3 | 363.8467 | 0.98835 | 9.735315
Li0.33La0.56TiO3 | 365.2101 | 1.03617 | 10.86851
Li0.33La0.56TiO3 | 366.585 | 1.08398 | 12.13333
Li0.33La0.56TiO3 | 368.1682 | 1.12383 | 13.29934
Li0.33La0.56TiO3 | 370.1675 | 1.18759 | 15.40246
Li0.33La0.56TiO3 | 371.9837 | 1.24338 | 17.51378
Li0.33La0.56TiO3 | 373.6153 | 1.28323 | 19.19685
Li0.33La0.56TiO3 | 374.8477 | 1.33105 | 21.43137
Li0.33La0.56TiO3 | 376.5032 | 1.3709 | 23.49092
Li0.33La0.56TiO3 | 377.7548 | 1.41872 | 26.22527
Li0.34La0.51TiO2.94 | 266.4223 | -5.05168 | 8.878099e-06
Li0.34La0.51TiO2.94 | 267.1939 | -5.15664 | 6.972042e-06
Li0.34La0.51TiO2.94 | 271.1173 | -4.97671 | 1.055091e-05
Li0.34La0.51TiO2.94 | 275.9801 | -4.87175 | 1.343538e-05
Li0.34La0.51TiO2.94 | 284.4853 | -4.66183 | 2.178562e-05
Li0.34La0.51TiO2.94 | 288.9372 | -4.49689 | 3.185004e-05
Li0.34La0.51TiO2.94 | 292.6004 | -4.40692 | 3.91814e-05
Li0.34La0.51TiO2.94 | 296.3578 | -4.30196 | 4.989304e-05
Li0.34La0.51TiO2.94 | 302.1787 | -4.212 | 6.13762e-05
Li0.34La0.51TiO2.94 | 306.1877 | -4.10704 | 7.815558e-05
Li0.34La0.51TiO2.94 | 313.4659 | -3.92711 | 0.0001182742
Li0.34La0.51TiO2.94 | 322.2189 | -3.71719 | 0.000191783
Li0.34La0.51TiO2.94 | 332.6691 | -3.52226 | 0.0003004277
Li0.34La0.51TiO2.94 | 335.0836 | -3.40231 | 0.0003959953
Li0.34La0.51TiO2.94 | 346.4799 | -3.26294 | 0.0005458333
Li0.34La0.51TiO2.94 | 353.8132 | -3.09541 | 0.0008027679
Li0.34La0.51TiO2.94 | 362.7341 | -2.92249 | 0.001195391
Li0.34La0.51TiO2.94 | 371.4917 | -2.84752 | 0.001420627
Li0.34La0.51TiO2.94 | 377.5694 | -2.74256 | 0.001809006
Li0.34La0.51TiO2.94 | 383.8492 | -2.66759 | 0.002149859
Li0.34La0.51TiO2.94 | 390.3414 | -2.53264 | 0.002933324
Li0.34La0.51TiO2.94 | 400.503 | -2.39769 | 0.004002303
Li0.34La0.51TiO2.94 | 411.2062 | -2.27774 | 0.005275456
Li0.34La0.51TiO2.94 | 424.441 | -2.08281 | 0.008263994
Li0.34La0.51TiO2.94 | 436.4811 | -1.97785 | 0.01052325
Li0.34La0.51TiO2.94 | 447.0512 | -1.87289 | 0.01340016
Li0.34La0.51TiO2.94 | 458.144 | -1.75294 | 0.01766282
Li0.34La0.51TiO2.94 | 467.423 | -1.63298 | 0.02328198
Li0.34La0.51TiO2.94 | 479.5634 | -1.51303 | 0.0306881
Li0.34La0.51TiO2.94 | 487.1561 | -1.40807 | 0.03907779
Li0.34Nd0.55TiO3 | 308.7325 | -6.64148 | 2.283074e-07
Li0.34Nd0.55TiO3 | 327.8603 | -6.13751 | 7.286014e-07
Li0.34Nd0.55TiO3 | 347.9919 | -5.68224 | 2.078548e-06
Li0.34Nd0.55TiO3 | 371.54 | -5.17827 | 6.633306e-06
Li0.34Nd0.55TiO3 | 398.508 | -4.687 | 2.055891e-05
Li0.34Nd0.55TiO3 | 430.962 | -4.19574 | 6.371769e-05
Li0.34Nd0.55TiO3 | 470.4266 | -3.70447 | 0.0001974831
Li0.34Nd0.55TiO3 | 521.5369 | -3.17721 | 0.0006649515
Li0.34Nd0.55TiO3 | 584.7167 | -2.69865 | 0.002001474
Li0.34Nd0.55TiO3 | 665.8189 | -2.23067 | 0.005879359
Li0.35La0.51TiO0.94 | 226.4698 | -5.49866 | 3.17205e-06
Li0.35La0.51TiO0.94 | 227.373 | -5.44197 | 3.614348e-06
Li0.35La0.51TiO0.94 | 228.7403 | -5.37585 | 4.20872e-06
Li0.35La0.51TiO0.94 | 230.1247 | -5.30972 | 4.900947e-06
Li0.35La0.51TiO0.94 | 231.2914 | -5.26248 | 5.464117e-06
Li0.35La0.51TiO0.94 | 232.9444 | -5.17746 | 6.645689e-06
Li0.35La0.51TiO0.94 | 234.6212 | -5.11133 | 7.738735e-06
Li0.35La0.51TiO0.94 | 235.834 | -5.05465 | 8.817592e-06
Li0.35La0.51TiO0.94 | 237.5528 | -4.97908 | 1.049349e-05
Li0.35La0.51TiO0.94 | 239.2969 | -4.9035 | 1.24882e-05
Li0.35La0.51TiO0.94 | 240.5587 | -4.84682 | 1.422918e-05
Li0.35La0.51TiO0.94 | 242.0897 | -4.78069 | 1.656952e-05
Li0.35La0.51TiO0.94 | 244.1627 | -4.72401 | 1.887948e-05
Li0.35La0.51TiO0.94 | 245.7407 | -4.64844 | 2.246777e-05
Li0.35La0.51TiO0.94 | 247.3392 | -4.57286 | 2.673868e-05
Li0.35La0.51TiO0.94 | 249.2305 | -4.50673 | 3.113651e-05
Li0.35La0.51TiO0.94 | 250.8749 | -4.43116 | 3.705442e-05
Li0.35La0.51TiO0.94 | 252.5406 | -4.36503 | 4.314893e-05
Li0.35La0.51TiO0.94 | 254.2291 | -4.30835 | 4.916432e-05
Li0.35La0.51TiO0.94 | 256.2276 | -4.23277 | 5.850999e-05
Li0.35La0.51TiO0.94 | 258.2585 | -4.16665 | 6.813182e-05
Li0.35La0.51TiO0.94 | 260.0239 | -4.09107 | 8.108304e-05
Li0.35La0.51TiO0.94 | 261.8144 | -4.02494 | 9.441913e-05
Li0.35La0.51TiO0.94 | 263.6297 | -3.96826 | 0.0001075821
Li0.35La0.51TiO0.94 | 265.4703 | -3.90213 | 0.0001252766
Li0.35La0.51TiO0.94 | 266.7115 | -3.84545 | 0.0001427414
Li0.35La0.51TiO0.94 | 269.2297 | -3.77932 | 0.0001662187
Li0.35La0.51TiO0.94 | 271.1497 | -3.70375 | 0.0001978108
Li0.35La0.51TiO0.94 | 273.0964 | -3.63762 | 0.0002303456
Li0.35La0.51TiO0.94 | 275.0721 | -3.58094 | 0.0002624581
Li0.35La0.51TiO0.94 | 277.0766 | -3.51481 | 0.0003056258
Li0.35La0.51TiO0.94 | 278.7697 | -3.45813 | 0.0003482331
Li0.35La0.51TiO0.94 | 280.8287 | -3.392 | 0.0004055085
Li0.35La0.51TiO0.94 | 282.9174 | -3.33532 | 0.0004620405
Li0.35La0.51TiO0.94 | 285.0383 | -3.27864 | 0.0005264535
Li0.35La0.51TiO0.94 | 287.553 | -3.2314 | 0.0005869485
Li0.35La0.51TiO0.94 | 290.1132 | -3.18417 | 0.00065438
Li0.35La0.51TiO0.94 | 292.7186 | -3.12749 | 0.000745607
Li0.35La0.51TiO0.94 | 295.7539 | -3.06136 | 0.0008682404
Li0.35La0.51TiO0.94 | 297.6837 | -3.01413 | 0.0009679881
Li0.35La0.51TiO0.94 | 301.2212 | -2.96689 | 0.00107922
Li0.35La0.51TiO0.94 | 303.6256 | -2.91966 | 0.001203206
Li0.35La0.51TiO0.94 | 306.4815 | -2.86297 | 0.001370976
Li0.35La0.51TiO0.94 | 310.2314 | -2.79685 | 0.00159643
Li0.35La0.51TiO0.94 | 313.2126 | -2.74017 | 0.001818989
Li0.35La0.51TiO0.94 | 316.2525 | -2.68348 | 0.002072622
Li0.35La0.51TiO0.94 | 320.247 | -2.6268 | 0.002361566
Li0.35La0.51TiO0.94 | 322.9672 | -2.57012 | 0.002690791
Li0.35La0.51TiO0.94 | 327.1352 | -2.51344 | 0.003065914
Li0.35La0.51TiO0.94 | 330.4518 | -2.44731 | 0.003570179
Li0.35La0.51TiO0.94 | 334.3263 | -2.40952 | 0.003894754
Li0.35La0.51TiO0.94 | 338.2916 | -2.3434 | 0.004535237
Li0.35La0.51TiO0.94 | 341.3284 | -2.29616 | 0.005056383
Li0.35La0.51TiO0.94 | 344.4202 | -2.24893 | 0.005637285
Li0.35La0.51TiO0.94 | 348.0985 | -2.19225 | 0.006423179
Li0.35La0.51TiO0.94 | 352.3993 | -2.14501 | 0.007161269
Li0.35La0.51TiO0.94 | 357.3675 | -2.09778 | 0.00798399
Li0.35La0.51TiO0.94 | 361.9032 | -2.05054 | 0.008901434
Li0.35La0.51TiO0.94 | 366.5541 | -2.00331 | 0.009924074
Li0.35La0.51TiO0.94 | 371.9325 | -1.94663 | 0.01130759
Li0.35La0.51TiO0.94 | 377.471 | -1.90884 | 0.01233559
Li0.35La0.51TiO0.94 | 383.1755 | -1.86161 | 0.01375276
Li0.35La0.51TiO0.94 | 388.3948 | -1.80492 | 0.0156704
Li0.35La0.51TiO0.94 | 393.7566 | -1.76714 | 0.01709464
Li0.35La0.51TiO0.94 | 398.5731 | -1.7199 | 0.019059
Li0.35La0.51TiO0.94 | 404.9386 | -1.69156 | 0.02034417
Li0.35La0.51TiO0.94 | 410.0327 | -1.63488 | 0.02318035
Li0.35La0.51TiO0.94 | 415.2582 | -1.60654 | 0.02474344
Li0.35La0.51TiO0.94 | 422.9564 | -1.54041 | 0.0288131
Li0.35La0.51TiO0.94 | 430.1334 | -1.49318 | 0.03212329
Li0.35La0.51TiO0.94 | 435.8856 | -1.44594 | 0.03581459
Li0.35La0.51TiO0.94 | 441.7937 | -1.40815 | 0.03907059
Li0.35La0.51TiO0.94 | 448.7444 | -1.37037 | 0.04262162
Li0.35La0.51TiO0.94 | 455.9194 | -1.32313 | 0.0475193
Li0.35La0.51TiO0.94 | 464.2698 | -1.29479 | 0.05072359
Li0.35La0.51TiO0.94 | 470.9783 | -1.26645 | 0.05414396
Li0.35La0.51TiO0.94 | 475.8891 | -1.23811 | 0.05779496
Li0.35La0.51TiO0.94 | 480.9056 | -1.257 | 0.05533501
Li0.35La0.51TiO0.94 | 486.0267 | -1.22866 | 0.05906633
Li0.35La0.51TiO0.94 | 494.4547 | -1.20032 | 0.06304926
Li0.35La0.51TiO0.94 | 505.4079 | -1.16254 | 0.06877966
Li0.35La0.51TiO0.94 | 516.8573 | -1.14364 | 0.07183895
Li0.35La0.51TiO0.94 | 528.8375 | -1.10585 | 0.07837003
Li0.35La0.51TiO0.94 | 541.3863 | -1.07751 | 0.08365463
Li0.35La0.51TiO0.94 | 554.5451 | -1.05862 | 0.08737355
Li0.35La0.51TiO0.94 | 562.7525 | -1.02083 | 0.09531692
Li0.35La0.51TiO0.94 | 587.3819 | -0.9736 | 0.1062674
Li0.35La0.51TiO0.94 | 599.7361 | -0.9547 | 0.1109941
Li0.35La0.51TiO0.94 | 612.6175 | -0.90747 | 0.1237457
Li0.35La0.51TiO0.94 | 626.0682 | -0.90747 | 0.1237457
Li0.35La0.51TiO0.94 | 648.9882 | -0.85405 | 0.1399426
Li0.35La0.51TiO0.94 | 669.0306 | -0.81622 | 0.1526792
Li0.35La0.51TiO0.94 | 692.5304 | -0.777 | 0.1671091
Li0.36La0.53Sr0.03TiO3 | 303.1819 | -0.53389 | 0.2924893
Li0.36La0.53Sr0.03TiO3 | 304.1289 | -0.47013 | 0.3387427
Li0.36La0.53Sr0.03TiO3 | 305.2177 | -0.43029 | 0.3712872
Li0.36La0.53Sr0.03TiO3 | 306.3144 | -0.39044 | 0.4069678
Li0.36La0.53Sr0.03TiO3 | 307.4189 | -0.35059 | 0.4460772
Li0.36La0.53Sr0.03TiO3 | 308.6715 | -0.30277 | 0.4980008
Li0.36La0.53Sr0.03TiO3 | 309.6531 | -0.27089 | 0.5359324
Li0.36La0.53Sr0.03TiO3 | 310.924 | -0.22307 | 0.5983152
Li0.36La0.53Sr0.03TiO3 | 312.3477 | -0.17525 | 0.6679593
Li0.36La0.53Sr0.03TiO3 | 313.3529 | -0.12743 | 0.7457101
Li0.36La0.53Sr0.03TiO3 | 314.6544 | -0.08758 | 0.8173725
Li0.36La0.53Sr0.03TiO3 | 315.8201 | -0.0557 | 0.8796299
Li0.36La0.53Sr0.03TiO3 | 316.9944 | -0.00788 | 0.9820192
Li0.36La0.53Sr0.03TiO3 | 317.8811 | 0.03197 | 1.076391
Li0.36La0.53Sr0.03TiO3 | 318.9213 | 0.06384 | 1.158351
Li0.36La0.53Sr0.03TiO3 | 319.5194 | 0.07181 | 1.179804
Li0.36La0.53Sr0.03TiO3 | 320.8728 | 0.11963 | 1.317134
Li0.36La0.53Sr0.03TiO3 | 322.2376 | 0.16745 | 1.470449
Li0.36La0.53Sr0.03TiO3 | 323.6141 | 0.22324 | 1.672014
Li0.36La0.53Sr0.03TiO3 | 325.1567 | 0.27106 | 1.866638
Li0.36La0.53Sr0.03TiO3 | 326.7152 | 0.31888 | 2.083915
Li0.36La0.53Sr0.03TiO3 | 328.1292 | 0.35873 | 2.284178
Li0.36La0.53Sr0.03TiO3 | 329.2387 | 0.39061 | 2.458159
Li0.36La0.53Sr0.03TiO3 | 330.5151 | 0.43046 | 2.694387
Li0.36La0.53Sr0.03TiO3 | 331.4793 | 0.47031 | 2.953317
Li0.36La0.53Sr0.03TiO3 | 332.2866 | 0.51813 | 3.297084
Li0.36La0.53Sr0.03TiO3 | 333.0991 | 0.54204 | 3.483694
Li0.36La0.53Sr0.03TiO3 | 334.569 | 0.56594 | 3.680781
Li0.36La0.53Sr0.03TiO3 | 335.8883 | 0.59782 | 3.961138
Li0.36La0.53Sr0.03TiO3 | 337.2169 | 0.64564 | 4.422216
Li0.36La0.53Sr0.03TiO3 | 338.8923 | 0.68549 | 4.84719
Li0.36La0.53Sr0.03TiO3 | 340.5855 | 0.73331 | 5.411405
Li0.36La0.53Sr0.03TiO3 | 341.6094 | 0.77316 | 5.931438
Li0.36La0.53Sr0.03TiO3 | 342.9838 | 0.81301 | 6.501447
Li0.36La0.53Sr0.03TiO3 | 344.3692 | 0.85286 | 7.126233
Li0.36La0.53Sr0.03TiO3 | 345.7659 | 0.89271 | 7.81106
Li0.36La0.53Sr0.03TiO3 | 347.174 | 0.94053 | 8.720271
Li0.36La0.53Sr0.03TiO3 | 348.9512 | 1.01226 | 10.28632
Li0.36La0.53Sr0.03TiO3 | 350.3854 | 1.03617 | 10.86851
Li0.36La0.53Sr0.03TiO3 | 351.6508 | 1.06007 | 11.48339
Li0.36La0.53Sr0.03TiO3 | 353.2895 | 1.10789 | 12.82006
Li0.36La0.53Sr0.03TiO3 | 354.9447 | 1.15571 | 14.31232
Li0.36La0.53Sr0.03TiO3 | 356.4287 | 1.19556 | 15.68773
Li0.36La0.53Sr0.03TiO3 | 357.9265 | 1.23541 | 17.19531
Li0.36La0.53Sr0.03TiO3 | 359.2457 | 1.26729 | 18.50504
Li0.36La0.53Sr0.03TiO3 | 360.9574 | 1.31511 | 20.65903
Li0.36La0.53Sr0.03TiO3 | 362.1076 | 1.3709 | 23.49092
Li0.36La0.53Sr0.03TiO3 | 363.6522 | 1.3709 | 23.49092
Li0.36La0.53Sr0.03TiO3 | 365.0155 | 1.41872 | 26.22527
Li0.36La0.53Sr0.03TiO3 | 366.585 | 1.45857 | 28.74551
Li0.36La0.53Sr0.03TiO3 | 367.7715 | 1.49842 | 31.50794
Li0.36La0.53Sr0.03TiO3 | 369.3649 | 1.52233 | 33.29124
Li0.36La0.53Sr0.03TiO3 | 370.9722 | 1.57014 | 37.1655
Li0.36La0.53Sr0.03TiO3 | 373.0021 | 1.61796 | 41.49158
Li0.36La0.53Sr0.03TiO3 | 374.4351 | 1.65781 | 45.47891
Li0.36La0.53Sr0.03TiO3 | 375.8805 | 1.68969 | 48.94293
Li0.36La0.53Sr0.03TiO3 | 377.5451 | 1.7136 | 51.71303
Li0.39La0.5Sr0.06TiO3 | 303.5869 | -0.54186 | 0.2871706
Li0.39La0.5Sr0.06TiO3 | 304.2649 | -0.49404 | 0.3205974
Li0.39La0.5Sr0.06TiO3 | 305.3547 | -0.46216 | 0.3450166
Li0.39La0.5Sr0.06TiO3 | 306.5905 | -0.42232 | 0.3781638
Li0.39La0.5Sr0.06TiO3 | 307.5579 | -0.39044 | 0.4069678
Li0.39La0.5Sr0.06TiO3 | 308.5325 | -0.35059 | 0.4460772
Li0.39La0.5Sr0.06TiO3 | 309.6531 | -0.31074 | 0.488945
Li0.39La0.5Sr0.06TiO3 | 310.782 | -0.26292 | 0.5458584
Li0.39La0.5Sr0.06TiO3 | 311.9191 | -0.23104 | 0.5874352
Li0.39La0.5Sr0.06TiO3 | 313.3529 | -0.17525 | 0.6679593
Li0.39La0.5Sr0.06TiO3 | 314.6544 | -0.1354 | 0.7321499
Li0.39La0.5Sr0.06TiO3 | 316.1126 | -0.07961 | 0.832511
Li0.39La0.5Sr0.06TiO3 | 317.2891 | -0.03179 | 0.9294157
Li0.39La0.5Sr0.06TiO3 | 318.6235 | -0.01585 | 0.964162
Li0.39La0.5Sr0.06TiO3 | 319.3694 | 0.024 | 1.056818
Li0.39La0.5Sr0.06TiO3 | 320.7215 | 0.07181 | 1.179804
Li0.39La0.5Sr0.06TiO3 | 321.9326 | 0.10369 | 1.269667
Li0.39La0.5Sr0.06TiO3 | 323.3065 | 0.15151 | 1.417457
Li0.39La0.5Sr0.06TiO3 | 324.229 | 0.19136 | 1.553674
Li0.39La0.5Sr0.06TiO3 | 325.6226 | 0.23918 | 1.734523
Li0.39La0.5Sr0.06TiO3 | 327.1844 | 0.27903 | 1.90121
Li0.39La0.5Sr0.06TiO3 | 328.6036 | 0.31888 | 2.083915
Li0.39La0.5Sr0.06TiO3 | 329.8762 | 0.3667 | 2.326484
Li0.39La0.5Sr0.06TiO3 | 331.3178 | 0.40655 | 2.550058
Li0.39La0.5Sr0.06TiO3 | 332.6116 | 0.4464 | 2.795117
Li0.39La0.5Sr0.06TiO3 | 334.2414 | 0.49422 | 3.12047
Li0.39La0.5Sr0.06TiO3 | 335.557 | 0.54204 | 3.483694
Li0.39La0.5Sr0.06TiO3 | 336.883 | 0.58188 | 3.818388
Li0.39La0.5Sr0.06TiO3 | 338.3877 | 0.6297 | 4.262849
Li0.39La0.5Sr0.06TiO3 | 339.906 | 0.66158 | 4.587541
Li0.39La0.5Sr0.06TiO3 | 340.9257 | 0.69346 | 4.936964
Li0.39La0.5Sr0.06TiO3 | 342.2946 | 0.73331 | 5.411405
Li0.39La0.5Sr0.06TiO3 | 343.6745 | 0.77316 | 5.931438
Li0.39La0.5Sr0.06TiO3 | 345.0668 | 0.81301 | 6.501447
Li0.39La0.5Sr0.06TiO3 | 346.2928 | 0.84489 | 6.996648
Li0.39La0.5Sr0.06TiO3 | 347.7051 | 0.88474 | 7.669022
Li0.39La0.5Sr0.06TiO3 | 349.4878 | 0.93256 | 8.5617
Li0.39La0.5Sr0.06TiO3 | 350.9264 | 0.98038 | 9.558286
Li0.39La0.5Sr0.06TiO3 | 352.1958 | 1.01226 | 10.28632
Li0.39La0.5Sr0.06TiO3 | 353.6568 | 1.04413 | 11.06955
Li0.39La0.5Sr0.06TiO3 | 355.13 | 1.09992 | 12.58694
Li0.39La0.5Sr0.06TiO3 | 356.9886 | 1.13977 | 13.79653
Li0.39La0.5Sr0.06TiO3 | 358.6788 | 1.18759 | 15.40246
Li0.39La0.5Sr0.06TiO3 | 360.385 | 1.23541 | 17.19531
Li0.39La0.5Sr0.06TiO3 | 361.915 | 1.27526 | 18.84777
Li0.39La0.5Sr0.06TiO3 | 363.4593 | 1.32308 | 21.04166
Li0.39La0.5Sr0.06TiO3 | 365.0155 | 1.34699 | 22.23259
Li0.39La0.5Sr0.06TiO3 | 366.3876 | 1.38684 | 24.36913
Li0.39La0.5Sr0.06TiO3 | 367.969 | 1.41872 | 26.22527
Li0.39La0.5Sr0.06TiO3 | 369.5655 | 1.46654 | 29.27791
Li0.39La0.5Sr0.06TiO3 | 371.5787 | 1.50639 | 32.0915
Li0.39La0.5Sr0.06TiO3 | 372.5935 | 1.54623 | 35.17467
Li0.39La0.5Sr0.06TiO3 | 374.0247 | 1.57811 | 37.85385
Li0.39La0.5Sr0.06TiO3 | 375.2599 | 1.60999 | 40.73709
Li0.39La0.5Sr0.06TiO3 | 377.1279 | 1.6339 | 43.04275
Li0.3Sr0.6Nb0.5Ti0.5O3 | 297.7449 | -5.24815 | 5.647419e-06
Li0.3Sr0.6Nb0.5Ti0.5O3 | 336.1401 | -4.73359 | 1.846758e-05
Li0.3Sr0.6Nb0.5Ti0.5O3 | 367.1921 | -4.27832 | 5.268415e-05
Li0.3Sr0.6Nb0.5Ti0.5O3 | 393.6868 | -3.9734 | 0.0001063163
Li0.3Sr0.6Nb0.5Ti0.5O3 | 405.6861 | -3.85693 | 0.0001390177
Li0.3Sr0.6Nb0.5Ti0.5O3 | 425.1231 | -3.71718 | 0.0001917874
Li0.3Sr0.6Ta0.5Ti0.5O3 | 305.1925 | -3.79764 | 0.0001593529
Li0.3Sr0.6Ta0.5Ti0.5O3 | 317.3193 | -3.69177 | 0.0002033434
Li0.3Sr0.6Ta0.5Ti0.5O3 | 326.52 | -3.51813 | 0.0003032983
Li0.3Sr0.6Ta0.5Ti0.5O3 | 355.7428 | -3.10733 | 0.0007810341
Li0.3Sr0.6Ta0.5Ti0.5O3 | 375.9936 | -2.8744 | 0.001335365
Li0.3Sr0.6Ta0.5Ti0.5O3 | 406.6247 | -2.58218 | 0.002617098
Li0.3Sr0.6Ta0.5Ti0.5O3 | 427.6063 | -2.44031 | 0.00362819
Li0.42La0.47Sr0.09TiO3 | 302.9128 | -0.70126 | 0.1989482
Li0.42La0.47Sr0.09TiO3 | 303.8581 | -0.66938 | 0.2141016
Li0.42La0.47Sr0.09TiO3 | 304.945 | -0.6375 | 0.2304093
Li0.42La0.47Sr0.09TiO3 | 306.0397 | -0.58171 | 0.2619932
Li0.42La0.47Sr0.09TiO3 | 307.1423 | -0.54983 | 0.2819486
Li0.42La0.47Sr0.09TiO3 | 308.2529 | -0.51795 | 0.303424
Li0.42La0.47Sr0.09TiO3 | 309.0913 | -0.47013 | 0.3387427
Li0.42La0.47Sr0.09TiO3 | 310.4992 | -0.42232 | 0.3781638
Li0.42La0.47Sr0.09TiO3 | 311.6342 | -0.38247 | 0.4145052
Li0.42La0.47Sr0.09TiO3 | 312.9215 | -0.33465 | 0.4627538
Li0.42La0.47Sr0.09TiO3 | 314.2194 | -0.2948 | 0.5072242
Li0.42La0.47Sr0.09TiO3 | 315.3818 | -0.24698 | 0.5662654
Li0.42La0.47Sr0.09TiO3 | 316.8467 | -0.19916 | 0.6321789
Li0.42La0.47Sr0.09TiO3 | 318.0297 | -0.15931 | 0.692931
Li0.42La0.47Sr0.09TiO3 | 319.2206 | -0.11149 | 0.7735885
Li0.42La0.47Sr0.09TiO3 | 320.5714 | -0.07164 | 0.84793
Li0.42La0.47Sr0.09TiO3 | 321.9326 | -0.02382 | 0.9466294
Li0.42La0.47Sr0.09TiO3 | 322.8473 | 0.00806 | 1.018732
Li0.42La0.47Sr0.09TiO3 | 323.9213 | 0.04791 | 1.116632
Li0.42La0.47Sr0.09TiO3 | 325.3122 | 0.09572 | 1.24658
Li0.42La0.47Sr0.09TiO3 | 326.5583 | 0.14354 | 1.391682
Li0.42La0.47Sr0.09TiO3 | 327.9721 | 0.17542 | 1.497683
Li0.42La0.47Sr0.09TiO3 | 329.3981 | 0.23121 | 1.702982
Li0.42La0.47Sr0.09TiO3 | 330.6758 | 0.27106 | 1.866638
Li0.42La0.47Sr0.09TiO3 | 331.6409 | 0.31091 | 2.046021
Li0.42La0.47Sr0.09TiO3 | 333.0991 | 0.34279 | 2.201862
Li0.42La0.47Sr0.09TiO3 | 334.0772 | 0.39061 | 2.458159
Li0.42La0.47Sr0.09TiO3 | 335.7226 | 0.43843 | 2.74429
Li0.42La0.47Sr0.09TiO3 | 337.3831 | 0.47828 | 3.008015
Li0.42La0.47Sr0.09TiO3 | 338.7247 | 0.53407 | 3.420346
Li0.42La0.47Sr0.09TiO3 | 340.2448 | 0.57391 | 3.748953
Li0.42La0.47Sr0.09TiO3 | 341.4379 | 0.61376 | 4.109226
Li0.42La0.47Sr0.09TiO3 | 343.1556 | 0.65361 | 4.50412
Li0.42La0.47Sr0.09TiO3 | 344.5436 | 0.70143 | 5.028402
Li0.42La0.47Sr0.09TiO3 | 345.7659 | 0.74128 | 5.511629
Li0.42La0.47Sr0.09TiO3 | 347.174 | 0.77316 | 5.931438
Li0.42La0.47Sr0.09TiO3 | 348.061 | 0.82098 | 6.62186
Li0.42La0.47Sr0.09TiO3 | 349.3084 | 0.85286 | 7.126233
Li0.42La0.47Sr0.09TiO3 | 350.9264 | 0.88474 | 7.669022
Li0.42La0.47Sr0.09TiO3 | 352.0135 | 0.91662 | 8.253155
Li0.42La0.47Sr0.09TiO3 | 353.473 | 0.96444 | 9.213826
Li0.42La0.47Sr0.09TiO3 | 355.13 | 1.01226 | 10.28632
Li0.42La0.47Sr0.09TiO3 | 356.6156 | 1.0521 | 11.27457
Li0.42La0.47Sr0.09TiO3 | 358.1136 | 1.09992 | 12.58694
Li0.42La0.47Sr0.09TiO3 | 359.6256 | 1.1318 | 13.54565
Li0.42La0.47Sr0.09TiO3 | 361.149 | 1.17962 | 15.12237
Li0.42La0.47Sr0.09TiO3 | 362.4922 | 1.21947 | 16.57563
Li0.42La0.47Sr0.09TiO3 | 364.0401 | 1.21947 | 16.57563
Li0.42La0.47Sr0.09TiO3 | 364.4302 | 1.27526 | 18.84777
Li0.42La0.47Sr0.09TiO3 | 365.7979 | 1.30714 | 20.28336
Li0.42La0.47Sr0.09TiO3 | 367.5727 | 1.34699 | 22.23259
Li0.42La0.47Sr0.09TiO3 | 368.9656 | 1.38684 | 24.36913
Li0.42La0.47Sr0.09TiO3 | 370.5694 | 1.43466 | 27.20571
Li0.42La0.47Sr0.09TiO3 | 372.5935 | 1.48248 | 30.37246
Li0.42La0.47Sr0.09TiO3 | 374.4351 | 1.5303 | 33.90783
Li0.42La0.47Sr0.09TiO3 | 375.8805 | 1.56217 | 36.48968
Li0.42La0.47Sr0.09TiO3 | 377.1279 | 1.60202 | 39.99632
Li0.45La0.44Sr0.12TiO3 | 303.3171 | -1.24321 | 0.05712024
Li0.45La0.44Sr0.12TiO3 | 303.9929 | -1.18742 | 0.06495013
Li0.45La0.44Sr0.12TiO3 | 305.3547 | -1.15554 | 0.06989724
Li0.45La0.44Sr0.12TiO3 | 306.3144 | -1.11569 | 0.07661433
Li0.45La0.44Sr0.12TiO3 | 307.281 | -1.07584 | 0.08397693
Li0.45La0.44Sr0.12TiO3 | 308.2529 | -1.03599 | 0.09204708
Li0.45La0.44Sr0.12TiO3 | 309.0913 | -0.99614 | 0.1008928
Li0.45La0.44Sr0.12TiO3 | 309.9343 | -0.96426 | 0.1085775
Li0.45La0.44Sr0.12TiO3 | 310.782 | -0.91645 | 0.1212132
Li0.45La0.44Sr0.12TiO3 | 311.7771 | -0.88457 | 0.1304458
Li0.45La0.44Sr0.12TiO3 | 312.6348 | -0.84472 | 0.1429815
Li0.45La0.44Sr0.12TiO3 | 313.7855 | -0.7969 | 0.1596247
Li0.45La0.44Sr0.12TiO3 | 315.0906 | -0.73314 | 0.1848673
Li0.45La0.44Sr0.12TiO3 | 316.1126 | -0.68532 | 0.2063859
Li0.45La0.44Sr0.12TiO3 | 316.8467 | -0.64547 | 0.2262195
Li0.45La0.44Sr0.12TiO3 | 318.0297 | -0.62156 | 0.2390232
Li0.45La0.44Sr0.12TiO3 | 319.0709 | -0.58171 | 0.2619932
Li0.45La0.44Sr0.12TiO3 | 320.1199 | -0.50998 | 0.3090438
Li0.45La0.44Sr0.12TiO3 | 321.3264 | -0.47013 | 0.3387427
Li0.45La0.44Sr0.12TiO3 | 322.3893 | -0.41435 | 0.3851678
Li0.45La0.44Sr0.12TiO3 | 323.3065 | -0.3745 | 0.4221823
Li0.45La0.44Sr0.12TiO3 | 324.5373 | -0.33465 | 0.4627538
Li0.45La0.44Sr0.12TiO3 | 325.6226 | -0.28683 | 0.5166186
Li0.45La0.44Sr0.12TiO3 | 326.5583 | -0.24698 | 0.5662654
Li0.45La0.44Sr0.12TiO3 | 327.9721 | -0.19916 | 0.6321789
Li0.45La0.44Sr0.12TiO3 | 329.3981 | -0.14337 | 0.7188363
Li0.45La0.44Sr0.12TiO3 | 330.6758 | -0.10352 | 0.7879161
Li0.45La0.44Sr0.12TiO3 | 331.9634 | -0.04773 | 0.8959216
Li0.45La0.44Sr0.12TiO3 | 332.2866 | 8.59613e-05 | 1.000198
Li0.45La0.44Sr0.12TiO3 | 333.7505 | 0.024 | 1.056818
Li0.45La0.44Sr0.12TiO3 | 334.8984 | 0.05587 | 1.137287
Li0.45La0.44Sr0.12TiO3 | 336.2192 | 0.10369 | 1.269667
Li0.45La0.44Sr0.12TiO3 | 337.2169 | 0.14354 | 1.391682
Li0.45La0.44Sr0.12TiO3 | 338.2206 | 0.18339 | 1.525422
Li0.45La0.44Sr0.12TiO3 | 339.3984 | 0.22324 | 1.672014
Li0.45La0.44Sr0.12TiO3 | 340.4151 | 0.26309 | 1.832694
Li0.45La0.44Sr0.12TiO3 | 341.6094 | 0.31091 | 2.046021
Li0.45La0.44Sr0.12TiO3 | 342.8109 | 0.35076 | 2.242642
Li0.45La0.44Sr0.12TiO3 | 343.8482 | 0.38264 | 2.413459
Li0.45La0.44Sr0.12TiO3 | 345.0668 | 0.42249 | 2.645392
Li0.45La0.44Sr0.12TiO3 | 346.1166 | 0.46234 | 2.899613
Li0.45La0.44Sr0.12TiO3 | 347.174 | 0.50219 | 3.178264
Li0.45La0.44Sr0.12TiO3 | 348.5948 | 0.53407 | 3.420346
Li0.45La0.44Sr0.12TiO3 | 349.6662 | 0.57391 | 3.748953
Li0.45La0.44Sr0.12TiO3 | 351.1076 | 0.63767 | 4.341802
Li0.45La0.44Sr0.12TiO3 | 352.377 | 0.67752 | 4.759047
Li0.45La0.44Sr0.12TiO3 | 353.473 | 0.71737 | 5.216389
Li0.45La0.44Sr0.12TiO3 | 354.576 | 0.74925 | 5.61371
Li0.45La0.44Sr0.12TiO3 | 355.8719 | 0.79707 | 6.267149
Li0.45La0.44Sr0.12TiO3 | 357.176 | 0.83692 | 6.869419
Li0.45La0.44Sr0.12TiO3 | 358.868 | 0.88474 | 7.669022
Li0.45La0.44Sr0.12TiO3 | 360.385 | 0.93256 | 8.5617
Li0.45La0.44Sr0.12TiO3 | 361.915 | 0.98835 | 9.735315
Li0.45La0.44Sr0.12TiO3 | 363.0713 | 1.02023 | 10.47683
Li0.45La0.44Sr0.12TiO3 | 364.235 | 1.06007 | 11.48339
Li0.45La0.44Sr0.12TiO3 | 365.7979 | 1.10789 | 12.82006
Li0.45La0.44Sr0.12TiO3 | 367.5727 | 1.16368 | 14.5774
Li0.45La0.44Sr0.12TiO3 | 369.3649 | 1.2115 | 16.27421
Li0.45La0.44Sr0.12TiO3 | 371.1746 | 1.27526 | 18.84777
Li0.45La0.44Sr0.12TiO3 | 372.7977 | 1.32308 | 21.04166
Li0.45La0.44Sr0.12TiO3 | 374.4351 | 1.3709 | 23.49092
Li0.45La0.44Sr0.12TiO3 | 376.0869 | 1.41872 | 26.22527
Li0.45La0.44Sr0.12TiO3 | 377.3357 | 1.45857 | 28.74551
Li0.5Sr0.5Fe0.25Ta0.75O3 | 271.2762 | -4.52908 | 2.957468e-05
Li0.5Sr0.5Fe0.25Ta0.75O3 | 275.3198 | -4.41157 | 3.876413e-05
Li0.5Sr0.5Fe0.25Ta0.75O3 | 280.9036 | -4.36121 | 4.353013e-05
Li0.5Sr0.5Fe0.25Ta0.75O3 | 285.2416 | -4.2437 | 5.705583e-05
Li0.5Sr0.5Fe0.25Ta0.75O3 | 289.7165 | -4.17656 | 6.659475e-05
Li0.5Sr0.5Fe0.25Ta0.75O3 | 294.3332 | -4.09262 | 8.079417e-05
Li0.5Sr0.5Fe0.25Ta0.75O3 | 299.9094 | -3.9919 | 0.0001018826
Li0.5Sr0.5Fe0.25Ta0.75O3 | 305.701 | -3.89118 | 0.0001284754
Li0.5Sr0.5Fe0.25Ta0.75O3 | 312.3555 | -3.79764 | 0.0001593529
Li0.5Sr0.5Fe0.25Ta0.75O3 | 319.2807 | -3.66847 | 0.0002145507
Li0.5Sr0.5Fe0.25Ta0.75O3 | 330.5741 | -3.52872 | 0.000295992
Li0.5Sr0.5Fe0.25Ta0.75O3 | 340.4394 | -3.39955 | 0.0003985199
Li0.5Sr0.5Fe0.25Ta0.75O3 | 345.6631 | -3.2725 | 0.0005339493
Li0.5Sr0.5Fe0.25Ta0.75O3 | 353.3094 | -3.22379 | 0.000597324
Li0.5Sr0.5Fe0.25Ta0.75O3 | 365.5118 | -3.08404 | 0.0008240622
Li0.75(Ge0.75P0.25)0.6V0.4O4 | 300.1786 | -4.55961 | 2.756703e-05
Li0.75(Ge0.75P0.25)0.6V0.4O4 | 301.9506 | -4.50301 | 3.140436e-05
Li0.75(Ge0.75P0.25)0.6V0.4O4 | 303.5178 | -4.47471 | 3.351892e-05
Li0.75(Ge0.75P0.25)0.6V0.4O4 | 304.8743 | -4.43226 | 3.696068e-05
Li0.75(Ge0.75P0.25)0.6V0.4O4 | 306.2431 | -4.39688 | 4.009775e-05
Li0.75(Ge0.75P0.25)0.6V0.4O4 | 307.3925 | -4.34736 | 4.494072e-05
Li0.75(Ge0.75P0.25)0.6V0.4O4 | 309.25 | -4.31199 | 4.875397e-05
Li0.75(Ge0.75P0.25)0.6V0.4O4 | 310.6584 | -4.26954 | 5.376009e-05
Li0.75(Ge0.75P0.25)0.6V0.4O4 | 311.8422 | -4.23416 | 5.832302e-05
Li0.75(Ge0.75P0.25)0.6V0.4O4 | 313.514 | -4.19171 | 6.43117e-05
Li0.75(Ge0.75P0.25)0.6V0.4O4 | 314.9616 | -4.16341 | 6.864201e-05
Li0.75(Ge0.75P0.25)0.6V0.4O4 | 316.6671 | -4.12096 | 7.569026e-05
Li0.75(Ge0.75P0.25)0.6V0.4O4 | 318.1431 | -4.08559 | 8.211264e-05
Li0.75(Ge0.75P0.25)0.6V0.4O4 | 319.6338 | -4.05021 | 8.908201e-05
Li0.75(Ge0.75P0.25)0.6V0.4O4 | 321.8964 | -4.01484 | 9.664069e-05
Li0.75(Ge0.75P0.25)0.6V0.4O4 | 323.9339 | -3.95116 | 0.0001119026
Li0.75(Ge0.75P0.25)0.6V0.4O4 | 325.9984 | -3.90871 | 0.0001233929
Li0.75(Ge0.75P0.25)0.6V0.4O4 | 327.5638 | -3.86626 | 0.000136063
Li0.75(Ge0.75P0.25)0.6V0.4O4 | 329.1433 | -3.83796 | 0.0001452245
Li0.75(Ge0.75P0.25)0.6V0.4O4 | 331.0064 | -3.79551 | 0.0001601364
Li0.75(Ge0.75P0.25)0.6V0.4O4 | 332.6204 | -3.75306 | 0.0001765794
Li0.75(Ge0.75P0.25)0.6V0.4O4 | 333.9779 | -3.71769 | 0.0001915623
Li0.75(Ge0.75P0.25)0.6V0.4O4 | 335.8962 | -3.68231 | 0.0002078213
Li0.75(Ge0.75P0.25)0.6V0.4O4 | 338.1154 | -3.63279 | 0.0002329217
Li0.75(Ge0.75P0.25)0.6V0.4O4 | 340.0817 | -3.59034 | 0.0002568384
Li0.75(Ge0.75P0.25)0.6V0.4O4 | 341.7857 | -3.56204 | 0.0002741322
Li0.75(Ge0.75P0.25)0.6V0.4O4 | 343.5069 | -3.52666 | 0.0002973993
Li0.75(Ge0.75P0.25)0.6V0.4O4 | 345.2455 | -3.48421 | 0.0003279367
Li0.75(Ge0.75P0.25)0.6V0.4O4 | 346.707 | -3.45591 | 0.0003500177
Li0.75(Ge0.75P0.25)0.6V0.4O4 | 347.5903 | -3.46299 | 0.0003443579
Li0.75(Ge0.75P0.25)0.6V0.4O4 | 348.7748 | -3.42761 | 0.0003735855
Li0.75(Ge0.75P0.25)0.6V0.4O4 | 350.5672 | -3.39224 | 0.0004052845
Li0.75(Ge0.75P0.25)0.6V0.4O4 | 352.3782 | -3.35687 | 0.0004396732
Li0.75(Ge0.75P0.25)0.6V0.4O4 | 354.208 | -3.32149 | 0.0004769908
Li0.75(Ge0.75P0.25)0.6V0.4O4 | 355.7466 | -3.27904 | 0.0005259688
Li0.75(Ge0.75P0.25)0.6V0.4O4 | 357.6116 | -3.24367 | 0.0005705977
Li0.75(Ge0.75P0.25)0.6V0.4O4 | 359.4963 | -3.20829 | 0.0006190276
Li0.75(Ge0.75P0.25)0.6V0.4O4 | 361.4009 | -3.17292 | 0.0006715525
Li0.75(Ge0.75P0.25)0.6V0.4O4 | 363.3246 | -3.13754 | 0.0007285511
Li0.75(Ge0.75P0.25)0.6V0.4O4 | 364.9449 | -3.10217 | 0.0007903692
Li0.75(Ge0.75P0.25)0.6V0.4O4 | 367.2366 | -3.06679 | 0.0008574524
Li0.75(Ge0.75P0.25)0.6V0.4O4 | 369.2244 | -3.03142 | 0.0009302078
Li0.75(Ge0.75P0.25)0.6V0.4O4 | 371.9076 | -2.98897 | 0.001025723
Li0.75(Ge0.75P0.25)0.6V0.4O4 | 373.9464 | -2.94652 | 0.001131045
Li0.75(Ge0.75P0.25)0.6V0.4O4 | 376.353 | -2.91822 | 0.001207202
Li0.75(Ge0.75P0.25)0.6V0.4O4 | 378.441 | -2.86869 | 0.001353038
Li0.75(Ge0.75P0.25)0.6V0.4O4 | 381.2603 | -2.82624 | 0.00149197
Li0.75(Ge0.75P0.25)0.6V0.4O4 | 383.4032 | -2.79087 | 0.001618564
Li0.75(Ge0.75P0.25)0.6V0.4O4 | 385.9335 | -2.74842 | 0.001784761
Li0.75(Ge0.75P0.25)0.6V0.4O4 | 388.8675 | -2.71304 | 0.001936244
Li0.75(Ge0.75P0.25)0.6V0.4O4 | 391.0955 | -2.66352 | 0.002170101
Li0.75(Ge0.75P0.25)0.6V0.4O4 | 393.3508 | -2.62814 | 0.00235429
Li0.75(Ge0.75P0.25)0.6V0.4O4 | 395.6322 | -2.58569 | 0.002596032
Li1.15Y0.15Zr1.85(PO4)3 | 302.5929 | -1.83655 | 0.01456968
Li1.15Y0.15Zr1.85(PO4)3 | 303.7584 | -1.81495 | 0.01531264
Li1.15Y0.15Zr1.85(PO4)3 | 304.7656 | -1.78255 | 0.01649871
Li1.15Y0.15Zr1.85(PO4)3 | 305.9479 | -1.76635 | 0.01712577
Li1.15Y0.15Zr1.85(PO4)3 | 307.1404 | -1.73935 | 0.01822426
Li1.15Y0.15Zr1.85(PO4)3 | 308.3422 | -1.70695 | 0.01963586
Li1.15Y0.15Zr1.85(PO4)3 | 309.5534 | -1.68535 | 0.02063716
Li1.15Y0.15Zr1.85(PO4)3 | 310.5986 | -1.65835 | 0.02196089
Li1.15Y0.15Zr1.85(PO4)3 | 311.6508 | -1.63675 | 0.02308075
Li1.15Y0.15Zr1.85(PO4)3 | 312.8882 | -1.62055 | 0.02395797
Li1.15Y0.15Zr1.85(PO4)3 | 313.957 | -1.59355 | 0.02549471
Li1.15Y0.15Zr1.85(PO4)3 | 315.5729 | -1.56115 | 0.02746945
Li1.15Y0.15Zr1.85(PO4)3 | 316.6591 | -1.53955 | 0.02887021
Li1.15Y0.15Zr1.85(PO4)3 | 317.9367 | -1.51255 | 0.03072204
Li1.15Y0.15Zr1.85(PO4)3 | 319.594 | -1.49635 | 0.03188967
Li1.15Y0.15Zr1.85(PO4)3 | 320.3362 | -1.46395 | 0.03435975
Li1.15Y0.15Zr1.85(PO4)3 | 321.8311 | -1.43695 | 0.03656369
Li1.15Y0.15Zr1.85(PO4)3 | 323.5293 | -1.39915 | 0.03988871
Li1.15Y0.15Zr1.85(PO4)3 | 325.2466 | -1.37755 | 0.04192277
Li1.15Y0.15Zr1.85(PO4)3 | 326.5935 | -1.35055 | 0.04461183
Li1.15Y0.15Zr1.85(PO4)3 | 327.7582 | -1.32355 | 0.04747336
Li1.15Y0.15Zr1.85(PO4)3 | 329.126 | -1.29655 | 0.05051845
Li1.15Y0.15Zr1.85(PO4)3 | 330.9034 | -1.26955 | 0.05375885
Li1.15Y0.15Zr1.85(PO4)3 | 332.0979 | -1.24795 | 0.0565002
Li1.15Y0.15Zr1.85(PO4)3 | 333.5034 | -1.23175 | 0.05864757
Li1.15Y0.15Zr1.85(PO4)3 | 334.9197 | -1.19935 | 0.06319024
Li1.15Y0.15Zr1.85(PO4)3 | 336.3493 | -1.17775 | 0.06641253
Li1.15Y0.15Zr1.85(PO4)3 | 337.5846 | -1.15075 | 0.07067243
Li1.15Y0.15Zr1.85(PO4)3 | 338.828 | -1.12915 | 0.07427626
Li1.15Y0.15Zr1.85(PO4)3 | 340.5009 | -1.10755 | 0.07806386
Li1.15Y0.15Zr1.85(PO4)3 | 341.7658 | -1.07515 | 0.08411046
Li1.15Y0.15Zr1.85(PO4)3 | 343.4679 | -1.05895 | 0.08730719
Li1.15Y0.15Zr1.85(PO4)3 | 344.7563 | -1.02115 | 0.09524671
Li1.15Y0.15Zr1.85(PO4)3 | 346.4883 | -0.99415 | 0.1013561
Li1.15Y0.15Zr1.85(PO4)3 | 348.4576 | -0.96175 | 0.1092069
Li1.15Y0.15Zr1.85(PO4)3 | 349.7824 | -0.94015 | 0.1147757
Li1.15Y0.15Zr1.85(PO4)3 | 351.5655 | -0.91315 | 0.1221378
Li1.15Y0.15Zr1.85(PO4)3 | 353.3669 | -0.89695 | 0.1267798
Li1.15Y0.15Zr1.85(PO4)3 | 354.2745 | -0.86455 | 0.1365998
Li1.15Y0.15Zr1.85(PO4)3 | 355.8744 | -0.84835 | 0.1417914
Li1.15Y0.15Zr1.85(PO4)3 | 357.4889 | -0.82675 | 0.1490219
Li1.15Y0.15Zr1.85(PO4)3 | 359.1167 | -0.78895 | 0.1625736
Li1.15Y0.15Zr1.85(PO4)3 | 360.7608 | -0.76735 | 0.1708638
Li1.15Y0.15Zr1.85(PO4)3 | 362.8961 | -0.74575 | 0.1795767
Li1.15Y0.15Zr1.85(PO4)3 | 364.575 | -0.71875 | 0.1910953
Li1.15Y0.15Zr1.85(PO4)3 | 366.0269 | -0.69175 | 0.2033527
Li1.15Y0.15Zr1.85(PO4)3 | 367.7336 | -0.67015 | 0.2137224
Li1.15Y0.15Zr1.85(PO4)3 | 369.4577 | -0.63775 | 0.2302767
Li1.15Y0.15Zr1.85(PO4)3 | 371.198 | -0.61615 | 0.2420193
Li1.15Y0.15Zr1.85(PO4)3 | 373.2067 | -0.59455 | 0.2543607
Li1.15Y0.15Zr1.85(PO4)3 | 374.9813 | -0.56755 | 0.2706762
Li1.15Y0.15Zr1.85(PO4)3 | 376.7741 | -0.54055 | 0.2880381
Li1.15Y0.15Zr1.85(PO4)3 | 378.5842 | -0.50815 | 0.3103487
Li1.15Y0.15Zr1.85(PO4)3 | 380.1486 | -0.48115 | 0.3302555
Li1.15Y0.15Zr1.85(PO4)3 | 382.2557 | -0.46495 | 0.3428073
Li1.15Y0.15Zr1.85(PO4)3 | 384.119 | -0.44335 | 0.3602882
Li1.15Y0.15Zr1.85(PO4)3 | 385.999 | -0.41095 | 0.3881951
Li1.15Y0.15Zr1.85(PO4)3 | 387.8991 | -0.38395 | 0.4130951
Li1.15Y0.15Zr1.85(PO4)3 | 390.3688 | -0.36235 | 0.4341602
Li1.15Y0.15Zr1.85(PO4)3 | 392.0339 | -0.33534 | 0.4620192
Li1.15Y0.15Zr1.85(PO4)3 | 393.7116 | -0.30834 | 0.4916545
Li1.15Y0.15Zr1.85(PO4)3 | 395.4054 | -0.28134 | 0.5231907
Li1.15Y0.15Zr1.85(PO4)3 | 397.3978 | -0.26514 | 0.5430752
Li1.15Y0.15Zr1.85(PO4)3 | 399.1235 | -0.23814 | 0.5779097
Li1.15Y0.15Zr1.85(PO4)3 | 400.8627 | -0.21114 | 0.6149786
Li1.15Y0.15Zr1.85(PO4)3 | 402.9122 | -0.19494 | 0.6383517
Li1.15Y0.15Zr1.85(PO4)3 | 405.28 | -0.17334 | 0.6709034
Li1.15Y0.15Zr1.85(PO4)3 | 407.075 | -0.13554 | 0.7319139
Li1.15Y0.15Zr1.85(PO4)3 | 409.1871 | -0.11394 | 0.7692367
Li1.15Y0.15Zr1.85(PO4)3 | 411.3229 | -0.09234 | 0.8084627
Li1.1Y0.1Zr1.9(PO4)3 | 302.5929 | -1.92836 | 0.01179343
Li1.1Y0.1Zr1.9(PO4)3 | 303.9264 | -1.90676 | 0.01239481
Li1.1Y0.1Zr1.9(PO4)3 | 305.1022 | -1.87435 | 0.01335519
Li1.1Y0.1Zr1.9(PO4)3 | 306.458 | -1.85275 | 0.01403621
Li1.1Y0.1Zr1.9(PO4)3 | 307.4832 | -1.82575 | 0.01493654
Li1.1Y0.1Zr1.9(PO4)3 | 308.3422 | -1.79335 | 0.01609348
Li1.1Y0.1Zr1.9(PO4)3 | 309.727 | -1.77715 | 0.01670514
Li1.1Y0.1Zr1.9(PO4)3 | 310.7733 | -1.75015 | 0.01777665
Li1.1Y0.1Zr1.9(PO4)3 | 311.8276 | -1.72315 | 0.0189169
Li1.1Y0.1Zr1.9(PO4)3 | 313.244 | -1.69075 | 0.02038215
Li1.1Y0.1Zr1.9(PO4)3 | 314.4931 | -1.66915 | 0.02142151
Li1.1Y0.1Zr1.9(PO4)3 | 315.9338 | -1.64755 | 0.02251386
Li1.1Y0.1Zr1.9(PO4)3 | 316.8417 | -1.61515 | 0.02425772
Li1.1Y0.1Zr1.9(PO4)3 | 318.1198 | -1.59895 | 0.02517967
Li1.1Y0.1Zr1.9(PO4)3 | 319.2247 | -1.56655 | 0.02713001
Li1.1Y0.1Zr1.9(PO4)3 | 320.5221 | -1.55035 | 0.02816112
Li1.1Y0.1Zr1.9(PO4)3 | 321.6437 | -1.52335 | 0.02996746
Li1.1Y0.1Zr1.9(PO4)3 | 322.9619 | -1.49095 | 0.03228866
Li1.1Y0.1Zr1.9(PO4)3 | 324.4815 | -1.46395 | 0.03435975
Li1.1Y0.1Zr1.9(PO4)3 | 326.0143 | -1.44775 | 0.03566564
Li1.1Y0.1Zr1.9(PO4)3 | 327.1748 | -1.41535 | 0.0384282
Li1.1Y0.1Zr1.9(PO4)3 | 328.3425 | -1.39375 | 0.04038778
Li1.1Y0.1Zr1.9(PO4)3 | 329.5197 | -1.36675 | 0.04297838
Li1.1Y0.1Zr1.9(PO4)3 | 331.1017 | -1.35055 | 0.04461183
Li1.1Y0.1Zr1.9(PO4)3 | 332.4988 | -1.31815 | 0.04806733
Li1.1Y0.1Zr1.9(PO4)3 | 334.1085 | -1.29655 | 0.05051845
Li1.1Y0.1Zr1.9(PO4)3 | 335.3274 | -1.25875 | 0.05511249
Li1.1Y0.1Zr1.9(PO4)3 | 337.1715 | -1.22095 | 0.0601243
Li1.1Y0.1Zr1.9(PO4)3 | 338.6203 | -1.19935 | 0.06319024
Li1.1Y0.1Zr1.9(PO4)3 | 339.8713 | -1.17775 | 0.06641253
Li1.1Y0.1Zr1.9(PO4)3 | 341.1328 | -1.15615 | 0.06979913
Li1.1Y0.1Zr1.9(PO4)3 | 342.8285 | -1.13455 | 0.07335843
Li1.1Y0.1Zr1.9(PO4)3 | 344.3253 | -1.11295 | 0.07709922
Li1.1Y0.1Zr1.9(PO4)3 | 345.6201 | -1.08595 | 0.0820446
Li1.1Y0.1Zr1.9(PO4)3 | 346.7058 | -1.05895 | 0.08730719
Li1.1Y0.1Zr1.9(PO4)3 | 348.4576 | -1.04275 | 0.09062541
Li1.1Y0.1Zr1.9(PO4)3 | 349.5611 | -1.01575 | 0.0964384
Li1.1Y0.1Zr1.9(PO4)3 | 351.1187 | -0.99415 | 0.1013561
Li1.1Y0.1Zr1.9(PO4)3 | 352.4639 | -0.97255 | 0.1065246
Li1.1Y0.1Zr1.9(PO4)3 | 354.0475 | -0.94555 | 0.1133574
Li1.1Y0.1Zr1.9(PO4)3 | 355.8744 | -0.90235 | 0.1252132
Li1.1Y0.1Zr1.9(PO4)3 | 357.7203 | -0.87535 | 0.1332447
Li1.1Y0.1Zr1.9(PO4)3 | 359.3516 | -0.84835 | 0.1417914
Li1.1Y0.1Zr1.9(PO4)3 | 360.9965 | -0.82675 | 0.1490219
Li1.1Y0.1Zr1.9(PO4)3 | 362.6578 | -0.80515 | 0.156621
Li1.1Y0.1Zr1.9(PO4)3 | 363.8534 | -0.77815 | 0.1666671
Li1.1Y0.1Zr1.9(PO4)3 | 365.2995 | -0.75655 | 0.1751661
Li1.1Y0.1Zr1.9(PO4)3 | 366.9994 | -0.72955 | 0.1864018
Li1.1Y0.1Zr1.9(PO4)3 | 368.9628 | -0.70255 | 0.1983581
Li1.1Y0.1Zr1.9(PO4)3 | 370.4499 | -0.68095 | 0.2084731
Li1.1Y0.1Zr1.9(PO4)3 | 372.4506 | -0.66475 | 0.2163964
Li1.1Y0.1Zr1.9(PO4)3 | 373.9646 | -0.64315 | 0.2274312
Li1.1Y0.1Zr1.9(PO4)3 | 375.2373 | -0.61075 | 0.2450473
Li1.1Y0.1Zr1.9(PO4)3 | 377.0313 | -0.57835 | 0.264028
Li1.1Y0.1Zr1.9(PO4)3 | 378.8438 | -0.56215 | 0.2740627
Li1.1Y0.1Zr1.9(PO4)3 | 380.6739 | -0.53515 | 0.291642
Li1.1Y0.1Zr1.9(PO4)3 | 382.2557 | -0.50815 | 0.3103487
Li1.1Y0.1Zr1.9(PO4)3 | 383.8521 | -0.48115 | 0.3302555
Li1.1Y0.1Zr1.9(PO4)3 | 385.999 | -0.47035 | 0.3385712
Li1.1Y0.1Zr1.9(PO4)3 | 387.6269 | -0.44335 | 0.3602882
Li1.1Y0.1Zr1.9(PO4)3 | 391.4768 | -0.38395 | 0.4130951
Li1.1Y0.1Zr1.9(PO4)3 | 393.1513 | -0.36235 | 0.4341602
Li1.1Y0.1Zr1.9(PO4)3 | 394.8387 | -0.34074 | 0.45631
Li1.1Y0.1Zr1.9(PO4)3 | 396.5422 | -0.31914 | 0.4795788
Li1.1Y0.1Zr1.9(PO4)3 | 398.8354 | -0.29214 | 0.5103405
Li1.1Y0.1Zr1.9(PO4)3 | 400.8627 | -0.25974 | 0.54987
Li1.1Y0.1Zr1.9(PO4)3 | 402.9122 | -0.23814 | 0.5779097
Li1.1Y0.1Zr1.9(PO4)3 | 405.5775 | -0.21114 | 0.6149786
Li1.1Y0.1Zr1.9(PO4)3 | 407.3751 | -0.18954 | 0.6463385
Li1.1Y0.1Zr1.9(PO4)3 | 409.4903 | -0.16254 | 0.6877966
Li1.1Y0.1Zr1.9(PO4)3 | 411.3229 | -0.13014 | 0.7410713
Li1.1Y0.1Zr1.9(PO4)3 | 413.1702 | -0.10314 | 0.7886059
Li1.225Al0.225Zr1.775(PO4)3 | 302.6387 | -5.74961 | 1.779877e-06
Li1.225Al0.225Zr1.775(PO4)3 | 303.1883 | -5.6936 | 2.024883e-06
Li1.225Al0.225Zr1.775(PO4)3 | 303.74 | -5.67493 | 2.11383e-06
Li1.225Al0.225Zr1.775(PO4)3 | 304.8492 | -5.65626 | 2.206683e-06
Li1.225Al0.225Zr1.775(PO4)3 | 305.5469 | -5.61893 | 2.40475e-06
Li1.225Al0.225Zr1.775(PO4)3 | 306.6694 | -5.58781 | 2.58339e-06
Li1.225Al0.225Zr1.775(PO4)3 | 307.6592 | -5.5567 | 2.775237e-06
Li1.225Al0.225Zr1.775(PO4)3 | 308.7973 | -5.52558 | 2.981398e-06
Li1.225Al0.225Zr1.775(PO4)3 | 309.9439 | -5.49447 | 3.202801e-06
Li1.225Al0.225Zr1.775(PO4)3 | 311.0991 | -5.46336 | 3.440646e-06
Li1.225Al0.225Zr1.775(PO4)3 | 312.2639 | -5.43847 | 3.643594e-06
Li1.225Al0.225Zr1.775(PO4)3 | 313.2891 | -5.41357 | 3.858602e-06
Li1.225Al0.225Zr1.775(PO4)3 | 314.4694 | -5.38868 | 4.086204e-06
Li1.225Al0.225Zr1.775(PO4)3 | 315.6586 | -5.36379 | 4.32723e-06
Li1.225Al0.225Zr1.775(PO4)3 | 316.8578 | -5.33268 | 4.648577e-06
Li1.225Al0.225Zr1.775(PO4)3 | 318.0651 | -5.31401 | 4.852773e-06
Li1.225Al0.225Zr1.775(PO4)3 | 319.1289 | -5.28289 | 5.213267e-06
Li1.225Al0.225Zr1.775(PO4)3 | 320.3547 | -5.26423 | 5.442144e-06
Li1.225Al0.225Zr1.775(PO4)3 | 321.4339 | -5.22689 | 5.930755e-06
Li1.225Al0.225Zr1.775(PO4)3 | 322.5203 | -5.202 | 6.280584e-06
Li1.225Al0.225Zr1.775(PO4)3 | 323.6152 | -5.17711 | 6.651047e-06
Li1.225Al0.225Zr1.775(PO4)3 | 324.8747 | -5.15221 | 7.043524e-06
Li1.225Al0.225Zr1.775(PO4)3 | 325.8263 | -5.1211 | 7.566586e-06
Li1.225Al0.225Zr1.775(PO4)3 | 327.1031 | -5.10243 | 7.898962e-06
Li1.225Al0.225Zr1.775(PO4)3 | 328.7138 | -5.08376 | 8.245937e-06
Li1.225Al0.225Zr1.775(PO4)3 | 329.687 | -5.0402 | 9.115909e-06
Li1.225Al0.225Zr1.775(PO4)3 | 330.9954 | -5.00909 | 9.79287e-06
Li1.225Al0.225Zr1.775(PO4)3 | 332.3131 | -4.9842 | 1.037051e-05
Li1.225Al0.225Zr1.775(PO4)3 | 333.6414 | -4.95931 | 1.098222e-05
Li1.225Al0.225Zr1.775(PO4)3 | 334.6451 | -4.92197 | 1.196823e-05
Li1.225Al0.225Zr1.775(PO4)3 | 335.9922 | -4.9033 | 1.249396e-05
Li1.225Al0.225Zr1.775(PO4)3 | 337.1794 | -4.87219 | 1.342178e-05
Li1.225Al0.225Zr1.775(PO4)3 | 338.5481 | -4.8473 | 1.421347e-05
Li1.225Al0.225Zr1.775(PO4)3 | 339.7535 | -4.8224 | 1.50522e-05
Li1.225Al0.225Zr1.775(PO4)3 | 341.1421 | -4.79129 | 1.617e-05
Li1.225Al0.225Zr1.775(PO4)3 | 342.7181 | -4.77884 | 1.664026e-05
Li1.225Al0.225Zr1.775(PO4)3 | 344.3087 | -4.76018 | 1.737081e-05
Li1.225Al0.225Zr1.775(PO4)3 | 345.3134 | -4.72992 | 1.86243e-05
Li1.225Al0.225Zr1.775(PO4)3 | 348.7821 | -4.66346 | 2.170401e-05
Li1.225Al0.225Zr1.775(PO4)3 | 350.7394 | -4.61868 | 2.406135e-05
Li1.225Al0.225Zr1.775(PO4)3 | 352.7399 | -4.5928 | 2.553877e-05
Li1.225Al0.225Zr1.775(PO4)3 | 354.8704 | -4.55922 | 2.75918e-05
Li1.225Al0.225Zr1.775(PO4)3 | 356.2332 | -4.52913 | 2.957127e-05
Li1.225Al0.225Zr1.775(PO4)3 | 357.2615 | -4.49206 | 3.220624e-05
Li1.225Al0.225Zr1.775(PO4)3 | 358.7508 | -4.48436 | 3.278234e-05
Li1.225Al0.225Zr1.775(PO4)3 | 360.385 | -4.45498 | 3.50768e-05
Li1.225Al0.225Zr1.775(PO4)3 | 362.2532 | -4.40251 | 3.95813e-05
Li1.225Al0.225Zr1.775(PO4)3 | 364.1422 | -4.36893 | 4.276318e-05
Li1.225Al0.225Zr1.775(PO4)3 | 366.051 | -4.33954 | 4.575726e-05
Li1.225Al0.225Zr1.775(PO4)3 | 367.6146 | -4.29827 | 5.031877e-05
Li1.225Al0.225Zr1.775(PO4)3 | 369.8129 | -4.26469 | 5.436382e-05
Li1.225Al0.225Zr1.775(PO4)3 | 372.0377 | -4.23531 | 5.816879e-05
Li1.225Al0.225Zr1.775(PO4)3 | 374.668 | -4.19053 | 6.448668e-05
Li1.225Al0.225Zr1.775(PO4)3 | 376.9517 | -4.14576 | 7.148913e-05
Li1.225Al0.225Zr1.775(PO4)3 | 378.7305 | -4.11637 | 7.649446e-05
Li1.225Al0.225Zr1.775(PO4)3 | 381.5789 | -4.0716 | 8.480081e-05
Li1.225Al0.225Zr1.775(PO4)3 | 382.8821 | -4.04502 | 9.015296e-05
Li1.25Al0.25Zr1.75(PO4)3 | 303.0147 | -5.69466 | 2.019947e-06
Li1.25Al0.25Zr1.75(PO4)3 | 304.7563 | -5.66807 | 2.147484e-06
Li1.25Al0.25Zr1.75(PO4)3 | 305.8394 | -5.6163 | 2.419357e-06
Li1.25Al0.25Zr1.75(PO4)3 | 307.6147 | -5.57503 | 2.660541e-06
Li1.25Al0.25Zr1.75(PO4)3 | 309.3945 | -5.54564 | 2.84682e-06
Li1.25Al0.25Zr1.75(PO4)3 | 310.9501 | -5.50437 | 3.130617e-06
Li1.25Al0.25Zr1.75(PO4)3 | 312.1761 | -5.47498 | 3.349809e-06
Li1.25Al0.25Zr1.75(PO4)3 | 313.8427 | -5.43021 | 3.713556e-06
Li1.25Al0.25Zr1.75(PO4)3 | 315.4435 | -5.38893 | 4.083852e-06
Li1.25Al0.25Zr1.75(PO4)3 | 316.9592 | -5.34836 | 4.483736e-06
Li1.25Al0.25Zr1.75(PO4)3 | 318.6774 | -5.31828 | 4.805294e-06
Li1.25Al0.25Zr1.75(PO4)3 | 319.9662 | -5.27 | 5.370318e-06
Li1.25Al0.25Zr1.75(PO4)3 | 321.1603 | -5.23992 | 5.755459e-06
Li1.25Al0.25Zr1.75(PO4)3 | 321.9959 | -5.21823 | 6.050204e-06
Li1.25Al0.25Zr1.75(PO4)3 | 323.2052 | -5.21054 | 6.158288e-06
Li1.25Al0.25Zr1.75(PO4)3 | 324.2469 | -5.17696 | 6.653344e-06
Li1.25Al0.25Zr1.75(PO4)3 | 325.5632 | -5.13568 | 7.31678e-06
Li1.25Al0.25Zr1.75(PO4)3 | 326.9972 | -5.11749 | 7.629745e-06
Li1.25Al0.25Zr1.75(PO4)3 | 328.3361 | -5.08391 | 8.243089e-06
Li1.25Al0.25Zr1.75(PO4)3 | 329.2094 | -5.06152 | 8.679206e-06
Li1.25Al0.25Zr1.75(PO4)3 | 330.584 | -5.03144 | 9.30165e-06
Li1.25Al0.25Zr1.75(PO4)3 | 331.7663 | -4.99436 | 1.013071e-05
Li1.25Al0.25Zr1.75(PO4)3 | 333.0513 | -4.96848 | 1.075276e-05
Li1.25Al0.25Zr1.75(PO4)3 | 334.7415 | -4.9384 | 1.152391e-05
Li1.25Al0.25Zr1.75(PO4)3 | 335.9538 | -4.91251 | 1.223179e-05
Li1.25Al0.25Zr1.75(PO4)3 | 337.1794 | -4.89708 | 1.267418e-05
Li1.25Al0.25Zr1.75(PO4)3 | 338.0331 | -4.85974 | 1.381211e-05
Li1.25Al0.25Zr1.75(PO4)3 | 339.236 | -4.83485 | 1.462682e-05
Li1.25Al0.25Zr1.75(PO4)3 | 340.6203 | -4.80374 | 1.571303e-05
Li1.25Al0.25Zr1.75(PO4)3 | 342.016 | -4.78507 | 1.640325e-05
Li1.25Al0.25Zr1.75(PO4)3 | 343.7773 | -4.7664 | 1.712379e-05
Li1.25Al0.25Zr1.75(PO4)3 | 344.4867 | -4.72284 | 1.893041e-05
Li1.25Al0.25Zr1.75(PO4)3 | 345.9142 | -4.69173 | 2.033621e-05
Li1.25Al0.25Zr1.75(PO4)3 | 347.5348 | -4.66061 | 2.184691e-05
Li1.25Al0.25Zr1.75(PO4)3 | 348.9878 | -4.6295 | 2.346929e-05
Li1.25Al0.25Zr1.75(PO4)3 | 350.2701 | -4.60461 | 2.485364e-05
Li1.25Al0.25Zr1.75(PO4)3 | 351.5606 | -4.57349 | 2.669992e-05
Li1.25Al0.25Zr1.75(PO4)3 | 353.0475 | -4.54238 | 2.86827e-05
Li1.25Al0.25Zr1.75(PO4)3 | 354.7357 | -4.52993 | 2.951685e-05
Li1.25Al0.25Zr1.75(PO4)3 | 354.7357 | -4.5486 | 2.827483e-05
Li1.25Al0.25Zr1.75(PO4)3 | 355.6808 | -4.49259 | 3.216696e-05
Li1.25Al0.25Zr1.75(PO4)3 | 355.8706 | -4.50504 | 3.125791e-05
Li1.25Al0.25Zr1.75(PO4)3 | 357.2041 | -4.4677 | 3.406434e-05
Li1.25Al0.25Zr1.75(PO4)3 | 358.3536 | -4.44281 | 3.607364e-05
Li1.25Al0.25Zr1.75(PO4)3 | 360.093 | -4.40547 | 3.931244e-05
Li1.25Al0.25Zr1.75(PO4)3 | 361.6532 | -4.38058 | 4.16313e-05
Li1.25Al0.25Zr1.75(PO4)3 | 362.8329 | -4.36814 | 4.284104e-05
Li1.25Al0.25Zr1.75(PO4)3 | 363.0304 | -4.34947 | 4.47229e-05
Li1.25Al0.25Zr1.75(PO4)3 | 364.6162 | -4.32458 | 4.736091e-05
Li1.25Al0.25Zr1.75(PO4)3 | 366.0161 | -4.29969 | 5.015451e-05
Li1.25Al0.25Zr1.75(PO4)3 | 369.05 | -4.2499 | 5.624708e-05
Li1.25Al0.25Zr1.75(PO4)3 | 369.2544 | -4.25613 | 5.544597e-05
Li1.25Al0.25Zr1.75(PO4)3 | 370.2785 | -4.22501 | 5.956484e-05
Li1.25Al0.25Zr1.75(PO4)3 | 370.6889 | -4.21879 | 6.042407e-05
Li1.25Al0.25Zr1.75(PO4)3 | 372.3438 | -4.1939 | 6.398822e-05
Li1.25Al0.25Zr1.75(PO4)3 | 373.593 | -4.16278 | 6.874166e-05
Li1.25Al0.25Zr1.75(PO4)3 | 375.0628 | -4.14412 | 7.17596e-05
Li1.25Al0.25Zr1.75(PO4)3 | 376.5429 | -4.113 | 7.709035e-05
Li1.25Al0.25Zr1.75(PO4)3 | 378.2492 | -4.08811 | 8.163756e-05
Li1.25Al0.25Zr1.75(PO4)3 | 379.756 | -4.06322 | 8.645299e-05
Li1.25Al0.25Zr1.75(PO4)3 | 381.0554 | -4.0321 | 9.287525e-05
Li1.25Al0.25Zr1.75(PO4)3 | 382.3653 | -4.00721 | 9.835354e-05
Li1.275Al0.275Zr1.725(PO4)3 | 303.6016 | -5.51314 | 3.068033e-06
Li1.275Al0.275Zr1.725(PO4)3 | 304.4325 | -5.48825 | 3.249002e-06
Li1.275Al0.275Zr1.725(PO4)3 | 305.2671 | -5.46336 | 3.440646e-06
Li1.275Al0.275Zr1.725(PO4)3 | 306.5284 | -5.42602 | 3.749557e-06
Li1.275Al0.275Zr1.725(PO4)3 | 307.5173 | -5.40735 | 3.914263e-06
Li1.275Al0.275Zr1.725(PO4)3 | 308.5115 | -5.38246 | 4.145148e-06
Li1.275Al0.275Zr1.725(PO4)3 | 309.657 | -5.34512 | 4.517311e-06
Li1.275Al0.275Zr1.725(PO4)3 | 310.81 | -5.32023 | 4.783767e-06
Li1.275Al0.275Zr1.725(PO4)3 | 312.1177 | -5.28289 | 5.213267e-06
Li1.275Al0.275Zr1.725(PO4)3 | 313.2891 | -5.25178 | 5.600412e-06
Li1.275Al0.275Zr1.725(PO4)3 | 314.3211 | -5.22689 | 5.930755e-06
Li1.275Al0.275Zr1.725(PO4)3 | 315.5102 | -5.19577 | 6.371329e-06
Li1.275Al0.275Zr1.725(PO4)3 | 316.8578 | -5.17088 | 6.747144e-06
Li1.275Al0.275Zr1.725(PO4)3 | 318.0651 | -5.13977 | 7.248197e-06
Li1.275Al0.275Zr1.725(PO4)3 | 318.9772 | -5.11488 | 7.675735e-06
Li1.275Al0.275Zr1.725(PO4)3 | 320.3547 | -5.08376 | 8.245937e-06
Li1.275Al0.275Zr1.725(PO4)3 | 321.5889 | -5.0651 | 8.607955e-06
Li1.275Al0.275Zr1.725(PO4)3 | 322.5203 | -5.03398 | 9.247408e-06
Li1.275Al0.275Zr1.725(PO4)3 | 323.4582 | -5.00909 | 9.79287e-06
Li1.275Al0.275Zr1.725(PO4)3 | 324.5594 | -4.99042 | 1.022304e-05
Li1.275Al0.275Zr1.725(PO4)3 | 325.9856 | -4.95931 | 1.098222e-05
Li1.275Al0.275Zr1.725(PO4)3 | 327.2637 | -4.91575 | 1.214088e-05
Li1.275Al0.275Zr1.725(PO4)3 | 328.7138 | -4.9033 | 1.249396e-05
Li1.275Al0.275Zr1.725(PO4)3 | 329.8501 | -4.86596 | 1.36157e-05
Li1.275Al0.275Zr1.725(PO4)3 | 331.3233 | -4.84107 | 1.441883e-05
Li1.275Al0.275Zr1.725(PO4)3 | 332.3131 | -4.80996 | 1.548959e-05
Li1.275Al0.275Zr1.725(PO4)3 | 333.6414 | -4.78507 | 1.640325e-05
Li1.275Al0.275Zr1.725(PO4)3 | 334.6451 | -4.75395 | 1.762179e-05
Li1.275Al0.275Zr1.725(PO4)3 | 336.1616 | -4.72284 | 1.893041e-05
Li1.275Al0.275Zr1.725(PO4)3 | 337.5208 | -4.70417 | 1.976196e-05
Li1.275Al0.275Zr1.725(PO4)3 | 338.3763 | -4.67306 | 2.122951e-05
Li1.275Al0.275Zr1.725(PO4)3 | 339.9268 | -4.64194 | 2.280657e-05
Li1.275Al0.275Zr1.725(PO4)3 | 341.1421 | -4.61705 | 2.415183e-05
Li1.275Al0.275Zr1.725(PO4)3 | 342.3673 | -4.59838 | 2.521274e-05
Li1.275Al0.275Zr1.725(PO4)3 | 343.0708 | -4.59216 | 2.557643e-05
Li1.275Al0.275Zr1.725(PO4)3 | 344.131 | -4.56105 | 2.747578e-05
Li1.275Al0.275Zr1.725(PO4)3 | 345.5568 | -4.54238 | 2.86827e-05
Li1.275Al0.275Zr1.725(PO4)3 | 346.4535 | -4.51126 | 3.081343e-05
Li1.275Al0.275Zr1.725(PO4)3 | 347.5348 | -4.48637 | 3.263097e-05
Li1.275Al0.275Zr1.725(PO4)3 | 348.9878 | -4.45526 | 3.50542e-05
Li1.275Al0.275Zr1.725(PO4)3 | 350.4542 | -4.42414 | 3.765824e-05
Li1.275Al0.275Zr1.725(PO4)3 | 351.9318 | -4.39303 | 4.045479e-05
Li1.275Al0.275Zr1.725(PO4)3 | 353.6093 | -4.37436 | 4.223184e-05
Li1.275Al0.275Zr1.725(PO4)3 | 355.1136 | -4.33702 | 4.602354e-05
Li1.275Al0.275Zr1.725(PO4)3 | 356.6308 | -4.30591 | 4.944131e-05
Li1.275Al0.275Zr1.725(PO4)3 | 358.1611 | -4.2748 | 5.31129e-05
Li1.275Al0.275Zr1.725(PO4)3 | 359.7058 | -4.24368 | 5.705845e-05
Li1.275Al0.275Zr1.725(PO4)3 | 361.2625 | -4.21879 | 6.042407e-05
Li1.275Al0.275Zr1.725(PO4)3 | 362.8329 | -4.20012 | 6.30783e-05
Li1.275Al0.275Zr1.725(PO4)3 | 363.8216 | -4.16901 | 6.776259e-05
Li1.275Al0.275Zr1.725(PO4)3 | 365.4143 | -4.14412 | 7.17596e-05
Li1.275Al0.275Zr1.725(PO4)3 | 366.8204 | -4.11922 | 7.599412e-05
Li1.275Al0.275Zr1.725(PO4)3 | 368.4395 | -4.08811 | 8.163756e-05
Li1.275Al0.275Zr1.725(PO4)3 | 369.8676 | -4.057 | 8.770008e-05
Li1.275Al0.275Zr1.725(PO4)3 | 371.5152 | -4.0321 | 9.287525e-05
Li1.275Al0.275Zr1.725(PO4)3 | 373.3851 | -4.00721 | 9.835354e-05
Li1.275Al0.275Zr1.725(PO4)3 | 374.6413 | -3.98232 | 0.000104155
Li1.275Al0.275Zr1.725(PO4)3 | 376.3303 | -3.95121 | 0.0001118897
Li1.275Al0.275Zr1.725(PO4)3 | 378.2492 | -3.91387 | 0.0001219355
Li1.275Al0.275Zr1.725(PO4)3 | 379.756 | -3.88898 | 0.0001291279
Li1.275Al0.275Zr1.725(PO4)3 | 381.4916 | -3.85787 | 0.0001387171
Li1.275Al0.275Zr1.725(PO4)3 | 382.8044 | -3.83297 | 0.0001469028
Li1.2Al0.2Zr1.8(PO4)3 | 304.8492 | -5.68738 | 2.054093e-06
Li1.2Al0.2Zr1.8(PO4)3 | 305.687 | -5.65004 | 2.238515e-06
Li1.2Al0.2Zr1.8(PO4)3 | 306.6694 | -5.6127 | 2.439495e-06
Li1.2Al0.2Zr1.8(PO4)3 | 307.8003 | -5.60026 | 2.510383e-06
Li1.2Al0.2Zr1.8(PO4)3 | 308.7973 | -5.56914 | 2.69687e-06
Li1.2Al0.2Zr1.8(PO4)3 | 309.7999 | -5.54425 | 2.855946e-06
Li1.2Al0.2Zr1.8(PO4)3 | 311.0991 | -5.53181 | 2.938935e-06
Li1.2Al0.2Zr1.8(PO4)3 | 312.2639 | -5.49447 | 3.202801e-06
Li1.2Al0.2Zr1.8(PO4)3 | 313.1419 | -5.46336 | 3.440646e-06
Li1.2Al0.2Zr1.8(PO4)3 | 314.174 | -5.43847 | 3.643594e-06
Li1.2Al0.2Zr1.8(PO4)3 | 315.2118 | -5.41357 | 3.858602e-06
Li1.2Al0.2Zr1.8(PO4)3 | 316.2575 | -5.39491 | 4.028005e-06
Li1.2Al0.2Zr1.8(PO4)3 | 317.6116 | -5.37001 | 4.265697e-06
Li1.2Al0.2Zr1.8(PO4)3 | 318.6723 | -5.33268 | 4.648577e-06
Li1.2Al0.2Zr1.8(PO4)3 | 319.8935 | -5.31401 | 4.852773e-06
Li1.2Al0.2Zr1.8(PO4)3 | 320.9706 | -5.27667 | 5.288469e-06
Li1.2Al0.2Zr1.8(PO4)3 | 322.2096 | -5.26423 | 5.442144e-06
Li1.2Al0.2Zr1.8(PO4)3 | 323.3013 | -5.23933 | 5.763284e-06
Li1.2Al0.2Zr1.8(PO4)3 | 324.4015 | -5.21444 | 6.103234e-06
Li1.2Al0.2Zr1.8(PO4)3 | 325.6671 | -5.18955 | 6.463236e-06
Li1.2Al0.2Zr1.8(PO4)3 | 326.9427 | -5.15844 | 6.943205e-06
Li1.2Al0.2Zr1.8(PO4)3 | 328.2283 | -5.13977 | 7.248197e-06
Li1.2Al0.2Zr1.8(PO4)3 | 329.5251 | -5.10865 | 7.786638e-06
Li1.2Al0.2Zr1.8(PO4)3 | 330.6671 | -5.08999 | 8.128492e-06
Li1.2Al0.2Zr1.8(PO4)3 | 331.653 | -5.0651 | 8.607955e-06
Li1.2Al0.2Zr1.8(PO4)3 | 332.9759 | -5.0402 | 9.115909e-06
Li1.2Al0.2Zr1.8(PO4)3 | 334.142 | -5.00909 | 9.79287e-06
Li1.2Al0.2Zr1.8(PO4)3 | 335.8229 | -4.97798 | 1.05201e-05
Li1.2Al0.2Zr1.8(PO4)3 | 337.1794 | -4.94686 | 1.13016e-05
Li1.2Al0.2Zr1.8(PO4)3 | 338.5481 | -4.92197 | 1.196823e-05
Li1.2Al0.2Zr1.8(PO4)3 | 340.1002 | -4.89086 | 1.285701e-05
Li1.2Al0.2Zr1.8(PO4)3 | 341.4916 | -4.85974 | 1.381211e-05
Li1.2Al0.2Zr1.8(PO4)3 | 343.0708 | -4.83485 | 1.462682e-05
Li1.2Al0.2Zr1.8(PO4)3 | 344.131 | -4.80996 | 1.548959e-05
Li1.2Al0.2Zr1.8(PO4)3 | 345.5568 | -4.78507 | 1.640325e-05
Li1.2Al0.2Zr1.8(PO4)3 | 346.6325 | -4.74773 | 1.787599e-05
Li1.2Al0.2Zr1.8(PO4)3 | 348.0791 | -4.72906 | 1.866122e-05
Li1.2Al0.2Zr1.8(PO4)3 | 349.3535 | -4.70417 | 1.976196e-05
Li1.2Al0.2Zr1.8(PO4)3 | 350.6373 | -4.67306 | 2.122951e-05
Li1.2Al0.2Zr1.8(PO4)3 | 352.1176 | -4.64817 | 2.248174e-05
Li1.2Al0.2Zr1.8(PO4)3 | 353.4218 | -4.6295 | 2.346929e-05
Li1.2Al0.2Zr1.8(PO4)3 | 354.9246 | -4.60461 | 2.485364e-05
Li1.2Al0.2Zr1.8(PO4)3 | 356.4402 | -4.57349 | 2.669992e-05
Li1.2Al0.2Zr1.8(PO4)3 | 357.7779 | -4.54238 | 2.86827e-05
Li1.2Al0.2Zr1.8(PO4)3 | 359.1245 | -4.51749 | 3.037456e-05
Li1.2Al0.2Zr1.8(PO4)3 | 360.8714 | -4.48015 | 3.310168e-05
Li1.2Al0.2Zr1.8(PO4)3 | 362.2427 | -4.46148 | 3.455572e-05
Li1.2Al0.2Zr1.8(PO4)3 | 364.0202 | -4.44281 | 3.607364e-05
Li1.2Al0.2Zr1.8(PO4)3 | 365.8153 | -4.39925 | 3.987953e-05
Li1.2Al0.2Zr1.8(PO4)3 | 367.2231 | -4.37436 | 4.223184e-05
Li1.2Al0.2Zr1.8(PO4)3 | 368.4395 | -4.34947 | 4.47229e-05
Li1.2Al0.2Zr1.8(PO4)3 | 370.0729 | -4.3308 | 4.668743e-05
Li1.2Al0.2Zr1.8(PO4)3 | 371.5152 | -4.31213 | 4.873826e-05
Li1.2Al0.2Zr1.8(PO4)3 | 373.1761 | -4.26857 | 5.38803e-05
Li1.2Al0.2Zr1.8(PO4)3 | 374.6413 | -4.2499 | 5.624708e-05
Li1.2Al0.2Zr1.8(PO4)3 | 376.1194 | -4.22501 | 5.956484e-05
Li1.2Al0.2Zr1.8(PO4)3 | 377.8219 | -4.20634 | 6.218133e-05
Li1.2Al0.2Zr1.8(PO4)3 | 378.8941 | -4.17523 | 6.679901e-05
Li1.2Al0.2Zr1.8(PO4)3 | 380.6218 | -4.15034 | 7.073918e-05
Li1.2Al0.2Zr1.8(PO4)3 | 382.3653 | -4.12545 | 7.491176e-05
Li1.3Al0.3Zr1.7(PO4)3 | 303.3392 | -5.70935 | 1.952765e-06
Li1.3Al0.3Zr1.7(PO4)3 | 304.7563 | -5.67227 | 2.126816e-06
Li1.3Al0.3Zr1.7(PO4)3 | 306.0135 | -5.6275 | 2.357762e-06
Li1.3Al0.3Zr1.7(PO4)3 | 308.1256 | -5.57922 | 2.634996e-06
Li1.3Al0.3Zr1.7(PO4)3 | 309.749 | -5.53095 | 2.944761e-06
Li1.3Al0.3Zr1.7(PO4)3 | 311.7333 | -5.49737 | 3.181486e-06
Li1.3Al0.3Zr1.7(PO4)3 | 313.2302 | -5.45959 | 3.470643e-06
Li1.3Al0.3Zr1.7(PO4)3 | 314.025 | -5.42671 | 3.743605e-06
Li1.3Al0.3Zr1.7(PO4)3 | 315.176 | -5.40013 | 3.97988e-06
Li1.3Al0.3Zr1.7(PO4)3 | 316.9592 | -5.35955 | 4.369684e-06
Li1.3Al0.3Zr1.7(PO4)3 | 318.0459 | -5.33297 | 4.645474e-06
Li1.3Al0.3Zr1.7(PO4)3 | 319.5011 | -5.30708 | 4.93083e-06
Li1.3Al0.3Zr1.7(PO4)3 | 321.1603 | -5.25111 | 5.609059e-06
Li1.3Al0.3Zr1.7(PO4)3 | 323.2052 | -5.20704 | 6.208119e-06
Li1.3Al0.3Zr1.7(PO4)3 | 324.6195 | -5.16576 | 6.827159e-06
Li1.3Al0.3Zr1.7(PO4)3 | 326.9074 | -5.14338 | 7.188197e-06
Li1.3Al0.3Zr1.7(PO4)3 | 328.0635 | -5.0986 | 7.96893e-06
Li1.3Al0.3Zr1.7(PO4)3 | 329.612 | -5.07622 | 8.390349e-06
Li1.3Al0.3Zr1.7(PO4)3 | 331.6552 | -5.03564 | 9.212129e-06
Li1.3Al0.3Zr1.7(PO4)3 | 333.2567 | -4.97967 | 1.047925e-05
Li1.3Al0.3Zr1.7(PO4)3 | 334.9489 | -4.9349 | 1.161716e-05
Li1.3Al0.3Zr1.7(PO4)3 | 336.0678 | -4.9279 | 1.180592e-05
Li1.3Al0.3Zr1.7(PO4)3 | 337.5767 | -4.89782 | 1.265261e-05
Li1.3Al0.3Zr1.7(PO4)3 | 339.6439 | -4.85654 | 1.391426e-05
Li1.3Al0.3Zr1.7(PO4)3 | 341.9318 | -4.80128 | 1.580229e-05
Li1.3Al0.3Zr1.7(PO4)3 | 343.396 | -4.7677 | 1.707261e-05
Li1.3Al0.3Zr1.7(PO4)3 | 345.3134 | -4.72992 | 1.86243e-05
Li1.3Al0.3Zr1.7(PO4)3 | 347.3537 | -4.68934 | 2.044843e-05
Li1.3Al0.3Zr1.7(PO4)3 | 349.6455 | -4.64807 | 2.248692e-05
Li1.3Al0.3Zr1.7(PO4)3 | 351.5284 | -4.61518 | 2.425605e-05
Li1.3Al0.3Zr1.7(PO4)3 | 353.4118 | -4.56272 | 2.737033e-05
Li1.3Al0.3Zr1.7(PO4)3 | 355.5505 | -4.52564 | 2.980986e-05
Li1.3Al0.3Zr1.7(PO4)3 | 358.188 | -4.48856 | 3.246684e-05
Li1.3Al0.3Zr1.7(PO4)3 | 360.2539 | -4.45078 | 3.541767e-05
Li1.3Al0.3Zr1.7(PO4)3 | 362.0106 | -4.40671 | 3.920035e-05
Li1.3Al0.3Zr1.7(PO4)3 | 364.2536 | -4.37313 | 4.235162e-05
Li1.3Al0.3Zr1.7(PO4)3 | 366.5474 | -4.32835 | 4.695156e-05
Li1.3Al0.3Zr1.7(PO4)3 | 369.0772 | -4.28008 | 5.247108e-05
Li1.3Al0.3Zr1.7(PO4)3 | 371.2931 | -4.2423 | 5.724005e-05
Li1.3Al0.3Zr1.7(PO4)3 | 372.6685 | -4.23111 | 5.873406e-05
Li1.3Al0.3Zr1.7(PO4)3 | 374.0303 | -4.18703 | 6.500848e-05
Li1.3Al0.3Zr1.7(PO4)3 | 376.0445 | -4.15345 | 7.023442e-05
Li1.3Al0.3Zr1.7(PO4)3 | 378.7305 | -4.11987 | 7.588047e-05
Li1.3Al0.3Zr1.7(PO4)3 | 383.0317 | -4.06041 | 8.701417e-05
Li1.3Ti1.7Al0.3(PO4)3 | 314.9319 | -3.09965 | 0.0007949686
Li1.3Ti1.7Al0.3(PO4)3 | 323.387 | -2.96733 | 0.001078127
Li1.3Ti1.7Al0.3(PO4)3 | 328.9052 | -2.83501 | 0.001462144
Li1.3Ti1.7Al0.3(PO4)3 | 336.9556 | -2.72475 | 0.001884734
Li1.3Ti1.7Al0.3(PO4)3 | 344.176 | -2.63654 | 0.002309192
Li1.3Ti1.7Al0.3(PO4)3 | 351.7127 | -2.50422 | 0.003131699
Li1.3Ti1.7Al0.3(PO4)3 | 360.934 | -2.3719 | 0.004247173
Li1.3Ti1.7Al0.3(PO4)3 | 372.0833 | -2.28369 | 0.005203673
Li1.3Ti1.7Al0.3(PO4)3 | 385.4783 | -2.12932 | 0.007424719
Li1.3Ti1.7Al0.3(PO4)3 | 399.8736 | -1.997 | 0.01006932
Li1.3Ti1.7Al0.3(PO4)3 | 415.3859 | -1.86469 | 0.01365558
Li1.3Ti1.7Al0.3(PO4)3 | 432.1521 | -1.75442 | 0.01760273
Li1.3Ti1.7Al0.3(PO4)3 | 448.2315 | -1.64416 | 0.02269029
Li1.3Ti1.7Al0.3(PO4)3 | 465.5559 | -1.55595 | 0.02780033
Li1.3Ti1.7Al0.3(PO4)3 | 481.8488 | -1.44568 | 0.03583604
Li1.3Ti1.7Al0.3(PO4)3 | 504.5561 | -1.35747 | 0.04390662
Li1.3Ti1.7Al0.3(PO4)3 | 526.6124 | -1.24721 | 0.05659656
Li1.3Ti1.7Al0.3(PO4)3 | 553.8509 | -1.18105 | 0.0659098
Li1.3Ti1.7Al0.3(PO4)3 | 584.0644 | -1.09284 | 0.08075325
Li1.5(Ge0.75P0.25)0.7V0.3O4 | 299.9589 | -4.31199 | 4.875397e-05
Li1.5(Ge0.75P0.25)0.7V0.3O4 | 301.7283 | -4.27661 | 5.2892e-05
Li1.5(Ge0.75P0.25)0.7V0.3O4 | 303.5178 | -4.24124 | 5.737993e-05
Li1.5(Ge0.75P0.25)0.7V0.3O4 | 304.4205 | -4.19879 | 6.327177e-05
Li1.5(Ge0.75P0.25)0.7V0.3O4 | 306.2431 | -4.16341 | 6.864201e-05
Li1.5(Ge0.75P0.25)0.7V0.3O4 | 307.6232 | -4.12096 | 7.569026e-05
Li1.5(Ge0.75P0.25)0.7V0.3O4 | 309.4845 | -4.08559 | 8.211264e-05
Li1.5(Ge0.75P0.25)0.7V0.3O4 | 311.3674 | -4.05021 | 8.908201e-05
Li1.5(Ge0.75P0.25)0.7V0.3O4 | 312.7952 | -4.00776 | 9.822906e-05
Li1.5(Ge0.75P0.25)0.7V0.3O4 | 314.4773 | -3.96531 | 0.0001083153
Li1.5(Ge0.75P0.25)0.7V0.3O4 | 316.6671 | -3.92994 | 0.000117506
Li1.5(Ge0.75P0.25)0.7V0.3O4 | 318.1431 | -3.88041 | 0.0001317013
Li1.5(Ge0.75P0.25)0.7V0.3O4 | 320.1342 | -3.85211 | 0.0001405691
Li1.5(Ge0.75P0.25)0.7V0.3O4 | 321.6437 | -3.80966 | 0.000155003
Li1.5(Ge0.75P0.25)0.7V0.3O4 | 322.9119 | -3.76014 | 0.0001737241
Li1.5(Ge0.75P0.25)0.7V0.3O4 | 324.7048 | -3.73891 | 0.0001824274
Li1.5(Ge0.75P0.25)0.7V0.3O4 | 326.5178 | -3.70354 | 0.0001979065
Li1.5(Ge0.75P0.25)0.7V0.3O4 | 328.6155 | -3.66816 | 0.0002147039
Li1.5(Ge0.75P0.25)0.7V0.3O4 | 330.2063 | -3.62571 | 0.00023675
Li1.5(Ge0.75P0.25)0.7V0.3O4 | 332.0814 | -3.59034 | 0.0002568384
Li1.5(Ge0.75P0.25)0.7V0.3O4 | 334.2503 | -3.54789 | 0.0002832109
Li1.5(Ge0.75P0.25)0.7V0.3O4 | 336.1717 | -3.51251 | 0.0003072487
Li1.5(Ge0.75P0.25)0.7V0.3O4 | 338.1154 | -3.47006 | 0.0003387973
Li1.5(Ge0.75P0.25)0.7V0.3O4 | 340.0817 | -3.44176 | 0.0003616096
Li1.5(Ge0.75P0.25)0.7V0.3O4 | 342.071 | -3.39224 | 0.0004052845
Li1.5(Ge0.75P0.25)0.7V0.3O4 | 344.374 | -3.34272 | 0.0004542344
Li1.5(Ge0.75P0.25)0.7V0.3O4 | 346.707 | -3.32149 | 0.0004769908
Li1.5(Ge0.75P0.25)0.7V0.3O4 | 348.4782 | -3.27904 | 0.0005259688
Li1.5(Ge0.75P0.25)0.7V0.3O4 | 350.2676 | -3.23659 | 0.000579976
Li1.5(Ge0.75P0.25)0.7V0.3O4 | 352.3782 | -3.20122 | 0.0006291874
Li1.5(Ge0.75P0.25)0.7V0.3O4 | 355.13 | -3.15169 | 0.0007051963
Li1.5(Ge0.75P0.25)0.7V0.3O4 | 357.6116 | -3.11632 | 0.0007650327
Li1.5(Ge0.75P0.25)0.7V0.3O4 | 359.8119 | -3.07387 | 0.0008435872
Li1.5(Ge0.75P0.25)0.7V0.3O4 | 362.3609 | -3.03849 | 0.0009151873
Li1.5(Ge0.75P0.25)0.7V0.3O4 | 364.2947 | -2.99604 | 0.00100916
Li1.5(Ge0.75P0.25)0.7V0.3O4 | 366.5783 | -2.96067 | 0.001094788
Li1.5(Ge0.75P0.25)0.7V0.3O4 | 368.559 | -2.92529 | 0.001187709
Li1.5(Ge0.75P0.25)0.7V0.3O4 | 370.8965 | -2.88284 | 0.001309664
Li1.5(Ge0.75P0.25)0.7V0.3O4 | 373.9464 | -2.88284 | 0.001309664
Li1.5(Ge0.75P0.25)0.7V0.3O4 | 374.6315 | -2.86869 | 0.001353038
Li1.5(Ge0.75P0.25)0.7V0.3O4 | 376.353 | -2.81917 | 0.001516457
Li1.5(Ge0.75P0.25)0.7V0.3O4 | 378.441 | -2.77672 | 0.001672168
Li1.5(Ge0.75P0.25)0.7V0.3O4 | 381.2603 | -2.74134 | 0.001814095
Li1.5(Ge0.75P0.25)0.7V0.3O4 | 383.4032 | -2.69182 | 0.0020332
Li1.5(Ge0.75P0.25)0.7V0.3O4 | 385.5704 | -2.66352 | 0.002170101
Li1.5(Ge0.75P0.25)0.7V0.3O4 | 388.1294 | -2.62107 | 0.00239293
Li1.5(Ge0.75P0.25)0.7V0.3O4 | 391.0955 | -2.58569 | 0.002596032
Li1.5(Ge0.75P0.25)0.7V0.3O4 | 393.3508 | -2.54324 | 0.002862596
Li1.5(Ge0.75P0.25)0.7V0.3O4 | 396.0145 | -2.50787 | 0.003105489
Li1.5Al0.5Zr1.5(PO4)3 | 302.3642 | -6.04208 | 9.076533e-07
Li1.5Al0.5Zr1.5(PO4)3 | 303.1883 | -6.01719 | 9.611917e-07
Li1.5Al0.5Zr1.5(PO4)3 | 304.2936 | -5.9923 | 1.017888e-06
Li1.5Al0.5Zr1.5(PO4)3 | 305.1283 | -5.96118 | 1.093503e-06
Li1.5Al0.5Zr1.5(PO4)3 | 306.3885 | -5.93629 | 1.158004e-06
Li1.5Al0.5Zr1.5(PO4)3 | 307.5173 | -5.89895 | 1.261973e-06
Li1.5Al0.5Zr1.5(PO4)3 | 308.6544 | -5.87406 | 1.336411e-06
Li1.5Al0.5Zr1.5(PO4)3 | 309.5132 | -5.84917 | 1.41524e-06
Li1.5Al0.5Zr1.5(PO4)3 | 310.5204 | -5.82428 | 1.498718e-06
Li1.5Al0.5Zr1.5(PO4)3 | 311.3897 | -5.78694 | 1.633278e-06
Li1.5Al0.5Zr1.5(PO4)3 | 312.7023 | -5.76828 | 1.704983e-06
Li1.5Al0.5Zr1.5(PO4)3 | 313.7304 | -5.73716 | 1.831639e-06
Li1.5Al0.5Zr1.5(PO4)3 | 314.7663 | -5.69982 | 1.996089e-06
Li1.5Al0.5Zr1.5(PO4)3 | 316.2575 | -5.66871 | 2.144322e-06
Li1.5Al0.5Zr1.5(PO4)3 | 317.1583 | -5.64382 | 2.270806e-06
Li1.5Al0.5Zr1.5(PO4)3 | 318.52 | -5.6127 | 2.439495e-06
Li1.5Al0.5Zr1.5(PO4)3 | 319.5879 | -5.58159 | 2.620656e-06
Li1.5Al0.5Zr1.5(PO4)3 | 320.8162 | -5.5567 | 2.775237e-06
Li1.5Al0.5Zr1.5(PO4)3 | 321.7441 | -5.52558 | 2.981398e-06
Li1.5Al0.5Zr1.5(PO4)3 | 322.8327 | -5.50069 | 3.157257e-06
Li1.5Al0.5Zr1.5(PO4)3 | 324.0861 | -5.48202 | 3.295945e-06
Li1.5Al0.5Zr1.5(PO4)3 | 325.1916 | -5.45091 | 3.540707e-06
Li1.5Al0.5Zr1.5(PO4)3 | 326.6234 | -5.42602 | 3.749557e-06
Li1.5Al0.5Zr1.5(PO4)3 | 327.7453 | -5.39491 | 4.028005e-06
Li1.5Al0.5Zr1.5(PO4)3 | 328.7138 | -5.35757 | 4.389651e-06
Li1.5Al0.5Zr1.5(PO4)3 | 330.0134 | -5.32645 | 4.715742e-06
Li1.5Al0.5Zr1.5(PO4)3 | 331.3233 | -5.30156 | 4.993902e-06
Li1.5Al0.5Zr1.5(PO4)3 | 332.3131 | -5.27667 | 5.288469e-06
Li1.5Al0.5Zr1.5(PO4)3 | 333.4745 | -5.258 | 5.520774e-06
Li1.5Al0.5Zr1.5(PO4)3 | 334.8121 | -5.22067 | 6.016307e-06
Li1.5Al0.5Zr1.5(PO4)3 | 336.1616 | -5.19577 | 6.371329e-06
Li1.5Al0.5Zr1.5(PO4)3 | 337.5208 | -5.16466 | 6.844473e-06
Li1.5Al0.5Zr1.5(PO4)3 | 339.236 | -5.1211 | 7.566586e-06
Li1.5Al0.5Zr1.5(PO4)3 | 340.6203 | -5.09621 | 8.012905e-06
Li1.5Al0.5Zr1.5(PO4)3 | 342.1915 | -5.07132 | 8.48555e-06
Li1.5Al0.5Zr1.5(PO4)3 | 343.2475 | -5.0402 | 9.115909e-06
Li1.5Al0.5Zr1.5(PO4)3 | 344.4867 | -5.00909 | 9.79287e-06
Li1.5Al0.5Zr1.5(PO4)3 | 346.0938 | -4.9842 | 1.037051e-05
Li1.5Al0.5Zr1.5(PO4)3 | 347.3537 | -4.95308 | 1.114089e-05
Li1.5Al0.5Zr1.5(PO4)3 | 348.624 | -4.92197 | 1.196823e-05
Li1.5Al0.5Zr1.5(PO4)3 | 350.0861 | -4.89086 | 1.285701e-05
Li1.5Al0.5Zr1.5(PO4)3 | 351.3753 | -4.86596 | 1.36157e-05
Li1.5Al0.5Zr1.5(PO4)3 | 352.4887 | -4.84107 | 1.441883e-05
Li1.5Al0.5Zr1.5(PO4)3 | 354.3599 | -4.81618 | 1.526933e-05
Li1.5Al0.5Zr1.5(PO4)3 | 355.6808 | -4.77884 | 1.664026e-05
Li1.5Al0.5Zr1.5(PO4)3 | 357.2041 | -4.74773 | 1.787599e-05
Li1.5Al0.5Zr1.5(PO4)3 | 358.9324 | -4.71662 | 1.920348e-05
Li1.5Al0.5Zr1.5(PO4)3 | 360.2877 | -4.6855 | 2.063004e-05
Li1.5Al0.5Zr1.5(PO4)3 | 361.6532 | -4.66061 | 2.184691e-05
Li1.5Al0.5Zr1.5(PO4)3 | 363.0304 | -4.6295 | 2.346929e-05
Li1.5Al0.5Zr1.5(PO4)3 | 364.8157 | -4.61083 | 2.450022e-05
Li1.5Al0.5Zr1.5(PO4)3 | 366.2159 | -4.57349 | 2.669992e-05
Li1.5Al0.5Zr1.5(PO4)3 | 368.0327 | -4.53615 | 2.909712e-05
Li1.5Al0.5Zr1.5(PO4)3 | 369.8676 | -4.51749 | 3.037456e-05
Li1.5Al0.5Zr1.5(PO4)3 | 371.1016 | -4.48637 | 3.263097e-05
Li1.5Al0.5Zr1.5(PO4)3 | 372.5505 | -4.45526 | 3.50542e-05
Li1.5Al0.5Zr1.5(PO4)3 | 374.2221 | -4.43659 | 3.659401e-05
Li1.5Al0.5Zr1.5(PO4)3 | 375.9073 | -4.39925 | 3.987953e-05
Li1.5Al0.5Zr1.5(PO4)3 | 377.3941 | -4.37436 | 4.223184e-05
Li1.5Al0.5Zr1.5(PO4)3 | 378.6789 | -4.34947 | 4.47229e-05
Li1.5Al0.5Zr1.5(PO4)3 | 380.4046 | -4.31213 | 4.873826e-05
Li1.5Al0.5Zr1.5(PO4)3 | 382.1461 | -4.29346 | 5.087917e-05
Li1.6Al0.6Ge1.4(PO4)3 | 288.28 | -3.62817 | 0.0002354128
Li1.6Al0.6Ge1.4(PO4)3 | 291.2234 | -3.56204 | 0.0002741322
Li1.6Al0.6Ge1.4(PO4)3 | 293.8497 | -3.50536 | 0.0003123489
Li1.6Al0.6Ge1.4(PO4)3 | 295.7539 | -3.44868 | 0.0003558935
Li1.6Al0.6Ge1.4(PO4)3 | 298.0724 | -3.38255 | 0.0004144289
Li1.6Al0.6Ge1.4(PO4)3 | 300.8234 | -3.32587 | 0.0004722044
Li1.6Al0.6Ge1.4(PO4)3 | 302.8202 | -3.27864 | 0.0005264535
Li1.6Al0.6Ge1.4(PO4)3 | 305.2512 | -3.2314 | 0.0005869485
Li1.6Al0.6Ge1.4(PO4)3 | 308.137 | -3.16528 | 0.0006834709
Li1.6Al0.6Ge1.4(PO4)3 | 310.2314 | -3.10859 | 0.0007787714
Li1.6Al0.6Ge1.4(PO4)3 | 312.7835 | -3.05191 | 0.0008873399
Li1.6Al0.6Ge1.4(PO4)3 | 315.8141 | -2.98578 | 0.001033285
Li1.6Al0.6Ge1.4(PO4)3 | 318.4592 | -2.9291 | 0.001177335
Li1.6Al0.6Ge1.4(PO4)3 | 321.1489 | -2.86297 | 0.001370976
Li1.6Al0.6Ge1.4(PO4)3 | 323.4257 | -2.81574 | 0.001528481
Li1.6Al0.6Ge1.4(PO4)3 | 327.1352 | -2.76851 | 0.00170408
Li1.7Al0.3Ti1.7Si0.4P2.6O12 | 297.085 | -2.8811 | 0.001314922
Li1.7Al0.3Ti1.7Si0.4P2.6O12 | 299.01 | -2.84849 | 0.001417457
Li1.7Al0.3Ti1.7Si0.4P2.6O12 | 300.7419 | -2.8224 | 0.00150522
Li1.7Al0.3Ti1.7Si0.4P2.6O12 | 302.4941 | -2.80283 | 0.001574599
Li1.7Al0.3Ti1.7Si0.4P2.6O12 | 304.2667 | -2.77674 | 0.001672091
Li1.7Al0.3Ti1.7Si0.4P2.6O12 | 306.0603 | -2.75065 | 0.00177562
Li1.7Al0.3Ti1.7Si0.4P2.6O12 | 308.1037 | -2.71804 | 0.00191408
Li1.7Al0.3Ti1.7Si0.4P2.6O12 | 310.1747 | -2.69847 | 0.002002304
Li1.7Al0.3Ti1.7Si0.4P2.6O12 | 312.0388 | -2.66586 | 0.00215844
Li1.7Al0.3Ti1.7Si0.4P2.6O12 | 314.4002 | -2.63977 | 0.002292081
Li1.7Al0.3Ti1.7Si0.4P2.6O12 | 316.3156 | -2.61368 | 0.002433997
Li1.7Al0.3Ti1.7Si0.4P2.6O12 | 318.4987 | -2.59412 | 0.002546127
Li1.7Al0.3Ti1.7Si0.4P2.6O12 | 320.7122 | -2.56151 | 0.002744669
Li1.7Al0.3Ti1.7Si0.4P2.6O12 | 322.9557 | -2.53542 | 0.002914607
Li1.7Al0.3Ti1.7Si0.4P2.6O12 | 325.2318 | -2.50933 | 0.003095067
Li1.7Al0.3Ti1.7Si0.4P2.6O12 | 327.024 | -2.48324 | 0.0032867
Li1.7Al0.3Ti1.7Si0.4P2.6O12 | 329.0968 | -2.45715 | 0.003490197
Li1.7Al0.3Ti1.7Si0.4P2.6O12 | 331.196 | -2.43106 | 0.003706295
Li1.7Al0.3Ti1.7Si0.4P2.6O12 | 333.3222 | -2.40497 | 0.003935773
Li1.7Al0.3Ti1.7Si0.4P2.6O12 | 335.7474 | -2.3854 | 0.004117181
Li1.7Al0.3Ti1.7Si0.4P2.6O12 | 338.208 | -2.35931 | 0.004372099
Li1.7Al0.3Ti1.7Si0.4P2.6O12 | 340.9839 | -2.3267 | 0.004713028
Li1.7Al0.3Ti1.7Si0.4P2.6O12 | 343.8068 | -2.30061 | 0.005004838
Li1.7Al0.3Ti1.7Si0.4P2.6O12 | 346.0986 | -2.27452 | 0.005314715
Li1.7Al0.3Ti1.7Si0.4P2.6O12 | 348.1288 | -2.25496 | 0.005559555
Li1.7Al0.3Ti1.7Si0.4P2.6O12 | 350.4788 | -2.22234 | 0.005993217
Li1.7Al0.3Ti1.7Si0.4P2.6O12 | 353.161 | -2.19625 | 0.006364291
Li1.7Al0.3Ti1.7Si0.4P2.6O12 | 356.1888 | -2.16364 | 0.006860567
Li1.7Al0.3Ti1.7Si0.4P2.6O12 | 358.9594 | -2.14408 | 0.007176621
Li1.7Al0.3Ti1.7Si0.4P2.6O12 | 361.1438 | -2.11146 | 0.007736419
Li1.7Al0.3Ti1.7Si0.4P2.6O12 | 363.9924 | -2.0919 | 0.008092822
Li1.7Al0.3Ti1.7Si0.4P2.6O12 | 366.8863 | -2.06581 | 0.008593894
Li1.7Al0.3Ti1.7Si0.4P2.6O12 | 369.1685 | -2.03972 | 0.00912599
Li1.7Al0.3Ti1.7Si0.4P2.6O12 | 371.8122 | -2.01363 | 0.009691031
Li1.7Al0.3Ti1.7Si0.4P2.6O12 | 374.494 | -1.99406 | 0.01013771
Li1.7Al0.3Ti1.7Si0.4P2.6O12 | 377.558 | -1.96797 | 0.0107654
Li10(Ge0.5Sn0.5)P2S12 | 242.2692 | -3.23763 | 0.0005785888
Li10(Ge0.5Sn0.5)P2S12 | 252.6969 | -3.0265 | 0.0009408058
Li10(Ge0.5Sn0.5)P2S12 | 273.2173 | -2.62502 | 0.002371265
Li10(Ge0.5Sn0.5)P2S12 | 299.5034 | -2.22354 | 0.00597668
Li10(Ge0.5Sn0.5)P2S12 | 333.6614 | -1.86012 | 0.01380003
Li10(Si0.5Ge0.5)P2S12 | 243.0092 | -3.49548 | 0.0003195362
Li10(Si0.5Ge0.5)P2S12 | 252.2596 | -3.24628 | 0.0005671788
Li10(Si0.5Ge0.5)P2S12 | 271.3527 | -2.79807 | 0.001591952
Li10(Si0.5Ge0.5)P2S12 | 296.7606 | -2.38621 | 0.00410951
Li10(Si0.5Ge0.5)P2S12 | 332.8995 | -1.98472 | 0.0103581
Li10(Si0.5Sn0.5)P2S12 | 242.2692 | -3.49548 | 0.0003195362
Li10(Si0.5Sn0.5)P2S12 | 252.6969 | -3.20821 | 0.0006191416
Li10(Si0.5Sn0.5)P2S12 | 273.2173 | -2.85518 | 0.00139579
Li10(Si0.5Sn0.5)P2S12 | 281.9355 | -2.6354 | 0.002315261
Li10(Si0.5Sn0.5)P2S12 | 297.8717 | -2.37755 | 0.004192277
Li10.35Ge1.35P1.65S12 | 192.7339 | -4.44208 | 3.613433e-05
Li10.35Ge1.35P1.65S12 | 212.3359 | -3.81044 | 0.0001547248
Li10.35Ge1.35P1.65S12 | 229.9157 | -3.26532 | 0.0005428502
Li10.35Ge1.35P1.65S12 | 253.0621 | -2.74097 | 0.001815641
Li10.35Ge1.35P1.65S12 | 272.2822 | -2.26161 | 0.005475074
Li10.35Ge1.35P1.65S12 | 300.6361 | -1.84109 | 0.01441817
Li10.35Ge1.35P1.65S12 | 324.021 | -1.5642 | 0.02727721
Li10.35Ge1.35P1.65S12 | 370.2374 | -1.14368 | 0.07183234
Li10.35Ge1.35P1.65S12 | 474.7166 | -0.79931 | 0.1587413
Li10.35Ge1.35P1.65S12 | 566.2963 | -0.66606 | 0.2157446
Li10.35Ge1.35P1.65S12 | 666.3823 | -0.55011 | 0.2817669
Li10.35Si1.35P1.65S12 | 192.9463 | -4.67224 | 2.126963e-05
Li10.35Si1.35P1.65S12 | 213.216 | -3.97311 | 0.0001063874
Li10.35Si1.35P1.65S12 | 243.0092 | -3.17014 | 0.0006758651
Li10.35Si1.35P1.65S12 | 252.6969 | -2.85518 | 0.00139579
Li10.35Si1.35P1.65S12 | 273.645 | -2.44331 | 0.003603214
Li10.35Si1.35P1.65S12 | 296.1577 | -2.2045 | 0.006244534
Li10.35Si1.35P1.65S12 | 323.4226 | -1.92761 | 0.01181381
Li10.35Si1.35P1.65S12 | 347.5819 | -1.69745 | 0.02007012
Li10.35Si1.35P1.65S12 | 369.4563 | -1.58324 | 0.02610718
Li10.35Si1.35P1.65S12 | 466.3657 | -1.33404 | 0.04634042
Li10.35Si1.35P1.65S12 | 566.2963 | -1.17137 | 0.06739536
Li10.35Si1.35P1.65S12 | 672.0114 | -1.03812 | 0.09159674
Li10GeP2S11.7O0.3 | 297.8717 | -1.9553 | 0.01108409
Li10GeP2S11.7O0.3 | 322.112 | -1.82205 | 0.01506434
Li10GeP2S11.7O0.3 | 344.5698 | -1.67842 | 0.02096911
Li10GeP2S11.7O0.3 | 371.9698 | -1.52613 | 0.02977625
Li10GeP2S11.7O0.3 | 399.3068 | -1.30635 | 0.04939125
Li10GeP2S12 | 172.7632 | -5.15684 | 6.968832e-06
Li10GeP2S12 | 173.6376 | -5.06025 | 8.704624e-06
Li10GeP2S12 | 175.4137 | -4.97975 | 1.047731e-05
Li10GeP2S12 | 177.6855 | -4.89926 | 1.261072e-05
Li10GeP2S12 | 179.7808 | -4.81876 | 1.517889e-05
Li10GeP2S12 | 181.9263 | -4.73827 | 1.826964e-05
Li10GeP2S12 | 184.3712 | -4.62557 | 2.368263e-05
Li10GeP2S12 | 186.8824 | -4.52898 | 2.958149e-05
Li10GeP2S12 | 189.2019 | -4.46458 | 3.430994e-05
Li10GeP2S12 | 191.3125 | -4.38409 | 4.129619e-05
Li10GeP2S12 | 194.0177 | -4.28749 | 5.15834e-05
Li10GeP2S12 | 196.5189 | -4.207 | 6.20869e-05
Li10GeP2S12 | 199.0854 | -4.1104 | 7.755325e-05
Li10GeP2S12 | 202.0165 | -4.02991 | 9.334477e-05
Li10GeP2S12 | 204.7297 | -3.94941 | 0.0001123544
Li10GeP2S12 | 207.8311 | -3.85282 | 0.0001403395
Li10GeP2S12 | 210.3802 | -3.77232 | 0.0001689196
Li10GeP2S12 | 212.6628 | -3.70792 | 0.0001959206
Li10GeP2S12 | 214.9955 | -3.64353 | 0.0002272323
Li10GeP2S12 | 218.4183 | -3.56303 | 0.000273508
Li10GeP2S12 | 221.5934 | -3.46644 | 0.0003416331
Li10GeP2S12 | 224.4936 | -3.40204 | 0.0003962415
Li10GeP2S12 | 228.2282 | -3.32155 | 0.0004769249
Li10GeP2S12 | 230.5289 | -3.25715 | 0.000553159
Li10GeP2S12 | 234.4688 | -3.14446 | 0.0007170344
Li10GeP2S12 | 238.131 | -3.08006 | 0.0008316489
Li10GeP2S12 | 241.0597 | -2.99956 | 0.001001014
Li10GeP2S12 | 245.3711 | -2.91907 | 0.001204842
Li10GeP2S12 | 249.3853 | -2.82247 | 0.001504977
Li10GeP2S12 | 253.5323 | -2.74198 | 0.001811424
Li10GeP2S12 | 257.3367 | -2.69368 | 0.00202451
Li10GeP2S12 | 260.2655 | -2.59709 | 0.002528774
Li10GeP2S12 | 264.7863 | -2.53269 | 0.002932986
Li10GeP2S12 | 269.467 | -2.45219 | 0.003530287
Li10GeP2S12 | 275.4168 | -2.3395 | 0.004576147
Li10GeP2S12 | 279.9121 | -2.25901 | 0.00550795
Li10GeP2S12 | 285.1481 | -2.16241 | 0.006880025
Li10GeP2S12 | 289.9694 | -2.11411 | 0.007689357
Li10GeP2S12 | 294.3237 | -2.04972 | 0.008918257
Li10GeP2S12 | 300.1173 | -2.00142 | 0.009967357
Li10GeP2S12 | 303.4367 | -1.92092 | 0.0119972
Li10GeP2S12 | 309.5985 | -1.82433 | 0.01498546
Li10GeP2S12 | 315.2903 | -1.77603 | 0.01674827
Li10GeP2S12 | 321.9492 | -1.66334 | 0.02171001
Li10GeP2S12 | 328.1087 | -1.58284 | 0.02613124
Li10GeP2S12 | 334.5075 | -1.51845 | 0.03030749
Li10GeP2S12 | 338.6364 | -1.42185 | 0.03785733
Li10GeP2S12 | 345.4577 | -1.38965 | 0.04077087
Li10GeP2S12 | 353.4668 | -1.29306 | 0.05092605
Li10GeP2S12 | 360.9053 | -1.26086 | 0.05484537
Li10GeP2S12 | 365.715 | -1.18037 | 0.06601308
Li10GeP2S12 | 374.7045 | -1.11597 | 0.07656495
Li10GeP2S12 | 383.0742 | -1.03547 | 0.09215735
Li10SnP2S12 | 210.4094 | -6.24713 | 5.660698e-07
Li10SnP2S12 | 212.6592 | -6.12927 | 7.425573e-07
Li10SnP2S12 | 215.7344 | -5.99178 | 1.019108e-06
Li10SnP2S12 | 218.9003 | -5.79536 | 1.601917e-06
Li10SnP2S12 | 220.9261 | -5.61858 | 2.406689e-06
Li10SnP2S12 | 223.8268 | -5.48108 | 3.303087e-06
Li10SnP2S12 | 227.2366 | -5.28466 | 5.192064e-06
Li10SnP2S12 | 229.8623 | -5.14716 | 7.125905e-06
Li10SnP2S12 | 232.0977 | -4.97038 | 1.070582e-05
Li10SnP2S12 | 234.377 | -4.85253 | 1.404333e-05
Li10SnP2S12 | 236.2324 | -4.73467 | 1.842171e-05
Li10SnP2S12 | 239.5519 | -4.59718 | 2.52825e-05
Li10SnP2S12 | 242.4724 | -4.45968 | 3.469924e-05
Li10SnP2S12 | 244.9605 | -4.32219 | 4.762226e-05
Li10SnP2S12 | 247.5903 | -4.20242 | 6.274513e-05
Li10SnP2S12 | 251.8879 | -4.03867 | 9.148081e-05
Li10SnP2S12 | 255.7015 | -3.86356 | 0.0001369115
Li10SnP2S12 | 258.2004 | -3.76349 | 0.0001723892
Li10SnP2S12 | 260.4655 | -3.61507 | 0.0002426219
Li10SnP2S12 | 265.684 | -3.47757 | 0.0003329891
Li10SnP2S12 | 270.9667 | -3.2859 | 0.000517726
Li10SnP2S12 | 275.385 | -3.12216 | 0.0007548141
Li10SnP2S12 | 281.343 | -2.96687 | 0.00107927
Li10SnP2S12 | 287.4414 | -2.79009 | 0.001621474
Li10SnP2S12 | 294.0096 | -2.64457 | 0.002266888
Li10SnP2S12 | 301.9889 | -2.45617 | 0.003498082
Li10SnP2S12 | 312.2785 | -2.26704 | 0.005407045
Li10SnP2S12 | 318.9376 | -2.1419 | 0.007212735
Li10SnP2S12 | 331.6805 | -2.00323 | 0.009925902
Li14Zn(GeO4)4 | 474.9082 | -1.47278 | 0.03366821
Li14Zn(GeO4)4 | 487.2131 | -1.36445 | 0.04320659
Li14Zn(GeO4)4 | 498.6984 | -1.27159 | 0.05350693
Li14Zn(GeO4)4 | 510.7409 | -1.20969 | 0.06170353
Li14Zn(GeO4)4 | 525.0005 | -1.13231 | 0.07373777
Li14Zn(GeO4)4 | 541.8087 | -1.07041 | 0.08503349
Li14Zn(GeO4)4 | 559.7286 | -1.0085 | 0.09806183
Li14Zn(GeO4)4 | 576.9009 | -0.96208 | 0.1091239
Li14Zn(GeO4)4 | 597.261 | -0.90017 | 0.1258433
Li14Zn(GeO4)4 | 619.1107 | -0.85375 | 0.1400393
Li14Zn(GeO4)4 | 642.6198 | -0.79184 | 0.1614953
Li14Zn(GeO4)4 | 667.9848 | -0.74542 | 0.1797132
Li2.88PO3.73N0.14 | 417.1847 | -8.28206 | 5.22324e-09
Li2.88PO3.73N0.14 | 426.4156 | -8.10564 | 7.840793e-09
Li2.88PO3.73N0.14 | 430.2223 | -7.92921 | 1.177037e-08
Li2.88PO3.73N0.14 | 438.0451 | -7.77484 | 1.679423e-08
Li2.88PO3.73N0.14 | 444.101 | -7.62047 | 2.396238e-08
Li2.88PO3.73N0.14 | 452.4416 | -7.422 | 3.784426e-08
Li2.88PO3.73N0.14 | 463.3169 | -7.22352 | 5.976955e-08
Li2.88PO3.73N0.14 | 470.0971 | -7.0471 | 8.972222e-08
Li2.88PO3.73N0.14 | 481.8488 | -6.84863 | 1.417e-07
Li2.88PO3.73N0.14 | 489.1889 | -6.69426 | 2.021808e-07
Li2.88PO3.73N0.14 | 499.3259 | -6.49578 | 3.193155e-07
Li2.88PO3.73N0.14 | 509.8945 | -6.27525 | 5.305789e-07
Li2.88PO3.73N0.14 | 526.6124 | -6.05472 | 8.816171e-07
Li2.88PO3.73N0.14 | 538.3812 | -5.8342 | 1.464873e-06
Li2.88PO3.73N0.14 | 553.8509 | -5.61367 | 2.434053e-06
Li2.88PO3.73N0.14 | 566.8838 | -5.41519 | 3.844236e-06
Li3.25Ge0.25P0.75S4 | 289.4255 | -2.69366 | 0.002024604
Li3.25Ge0.25P0.75S4 | 294.6385 | -2.6244 | 0.002374652
Li3.25Ge0.25P0.75S4 | 300.0426 | -2.55036 | 0.002816048
Li3.25Ge0.25P0.75S4 | 307.6213 | -2.46438 | 0.003432575
Li3.25Ge0.25P0.75S4 | 315.0489 | -2.39034 | 0.004070615
Li3.25Ge0.25P0.75S4 | 323.3201 | -2.29242 | 0.005100115
Li3.25Ge0.25P0.75S4 | 331.3354 | -2.21121 | 0.006148795
Li3.25Ge0.25P0.75S4 | 341.2375 | -2.14195 | 0.007211905
Li3.25Ge0.25P0.75S4 | 351.1877 | -2.03686 | 0.009186287
Li3.25Ge0.25P0.75S4 | 359.5984 | -1.96999 | 0.01071544
Li3.25Ge0.25P0.75S4 | 368.9179 | -1.89356 | 0.01277733
Li3.25Ge0.25P0.75S4 | 382.434 | -1.8028 | 0.01574708
Li3.25Ge0.25P0.75S4 | 393.8403 | -1.7216 | 0.01898454
Li3.25Ge0.25P0.75S4 | 406.8514 | -1.63084 | 0.02339699
Li3.25Ge0.25P0.75S4 | 421.3986 | -1.54964 | 0.0282072
Li3.25Ge0.25P0.75S4 | 433.0542 | -1.48754 | 0.03254318
Li3.25Ge0.25P0.75S4 | 448.4687 | -1.38246 | 0.04145148
Li3.25Ge0.25P0.75S4 | 466.8055 | -1.30125 | 0.04997468
Li3.25Ge0.25P0.75S4 | 484.3389 | -1.22244 | 0.05991837
Li3.25Ge0.25P0.75S4 | 499.1166 | -1.15317 | 0.07027972
Li3.25Ge0.25P0.75S4 | 517.7431 | -1.06719 | 0.0856663
Li3.25Ge0.25P0.75S4 | 539.9306 | -1.00271 | 0.09937794
Li3.25Ge0.25P0.75S4 | 558.6436 | -0.92867 | 0.1178501
Li3.55V0.45Si0.1Ge0.45O4 | 252.1273 | -5.75736 | 1.748397e-06
Li3.55V0.45Si0.1Ge0.45O4 | 254.0224 | -5.65538 | 2.211159e-06
Li3.55V0.45Si0.1Ge0.45O4 | 256.1882 | -5.61168 | 2.445232e-06
Li3.55V0.45Si0.1Ge0.45O4 | 258.3919 | -5.52428 | 2.990336e-06
Li3.55V0.45Si0.1Ge0.45O4 | 260.8848 | -5.46601 | 3.419716e-06
Li3.55V0.45Si0.1Ge0.45O4 | 262.15 | -5.43687 | 3.657042e-06
Li3.55V0.45Si0.1Ge0.45O4 | 264.1987 | -5.34947 | 4.47229e-06
Li3.55V0.45Si0.1Ge0.45O4 | 266.543 | -5.2912 | 5.114463e-06
Li3.55V0.45Si0.1Ge0.45O4 | 273.0018 | -5.11639 | 7.649094e-06
Li3.55V0.45Si0.1Ge0.45O4 | 276.35 | -5.01441 | 9.673642e-06
Li3.55V0.45Si0.1Ge0.45O4 | 278.6284 | -4.97071 | 1.069769e-05
Li3.55V0.45Si0.1Ge0.45O4 | 281.5299 | -4.88331 | 1.308248e-05
Li3.55V0.45Si0.1Ge0.45O4 | 283.2998 | -4.85417 | 1.39904e-05
Li3.55V0.45Si0.1Ge0.45O4 | 286.2992 | -4.76677 | 1.710921e-05
Li3.55V0.45Si0.1Ge0.45O4 | 289.0541 | -4.69393 | 2.023345e-05
Li3.55V0.45Si0.1Ge0.45O4 | 290.6073 | -4.91244 | 1.223376e-05
Li3.55V0.45Si0.1Ge0.45O4 | 291.8626 | -4.63566 | 2.313876e-05
Li3.55V0.45Si0.1Ge0.45O4 | 294.0839 | -4.56282 | 2.736403e-05
Li3.55V0.45Si0.1Ge0.45O4 | 301.2938 | -4.37344 | 4.23214e-05
Li3.55V0.45Si0.1Ge0.45O4 | 301.967 | -4.40258 | 3.957492e-05
Li3.55V0.45Si0.1Ge0.45O4 | 304.6895 | -4.32974 | 4.680152e-05
Li3.55V0.45Si0.1Ge0.45O4 | 307.8107 | -4.28604 | 5.175592e-05
Li3.55V0.45Si0.1Ge0.45O4 | 310.64 | -4.22777 | 5.91875e-05
Li3.55V0.45Si0.1Ge0.45O4 | 313.886 | -4.15493 | 6.999548e-05
Li3.55V0.45Si0.1Ge0.45O4 | 317.1995 | -4.09666 | 8.004607e-05
Li3.55V0.45Si0.1Ge0.45O4 | 327.5756 | -3.86358 | 0.0001369052
Li3.55V0.45Si0.1Ge0.45O4 | 331.5936 | -3.81988 | 0.000151398
Li3.55V0.45Si0.1Ge0.45O4 | 335.2937 | -3.74704 | 0.0001790441
Li3.55V0.45Si0.1Ge0.45O4 | 338.2298 | -3.68877 | 0.0002047529
Li3.55V0.45Si0.1Ge0.45O4 | 351.8748 | -3.47026 | 0.0003386414
Li3.55V0.45Si0.1Ge0.45O4 | 356.0455 | -3.38285 | 0.0004141427
Li3.55V0.45Si0.1Ge0.45O4 | 360.7959 | -3.32458 | 0.0004736091
Li3.5Si0.5P0.5O4 | 323.0705 | -2.39412 | 0.004035339
Li3.5Si0.5P0.5O4 | 332.8906 | -2.13673 | 0.007299112
Li3.5Si0.5P0.5O4 | 343.3076 | -1.94322 | 0.01139672
Li3.5Si0.5P0.5O4 | 353.1884 | -1.74595 | 0.0179494
Li3.5Si0.5P0.5O4 | 363.3853 | -1.51548 | 0.03051547
Li3.5Si0.5P0.5O4 | 373.197 | -1.33825 | 0.04589338
Li3.5Si0.5P0.5O4 | 383.0038 | -1.15789 | 0.06952004
Li3.5Si0.5P0.5O4 | 392.6604 | -0.99757 | 0.1005611
Li3.5Si0.5P0.5O4 | 402.9545 | -0.84727 | 0.1421445
Li3.5Si0.5P0.5O4 | 412.8751 | -0.74018 | 0.1818947
Li3.5Si0.5P0.5O4 | 423.4794 | -0.61618 | 0.2420026
Li3.6GeZn0.2S4 | 295.7661 | -7.2795 | 5.25412e-08
Li3.6GeZn0.2S4 | 296.883 | -7.2795 | 5.25412e-08
Li3.6GeZn0.2S4 | 322.5692 | -6.58539 | 2.597826e-07
Li3.6GeZn0.2S4 | 346.891 | -6.00068 | 9.984355e-07
Li3.6GeZn0.2S4 | 371.5525 | -5.4357 | 3.666908e-06
Li3.6GeZn0.2S4 | 395.507 | -5.01959 | 9.558946e-06
Li3.6GeZn0.2S4 | 422.7651 | -4.63218 | 2.332491e-05
Li3.6GeZn0.2S4 | 448.1753 | -4.28602 | 5.17583e-05
Li3.6GeZn0.2S4 | 471.1225 | -3.92013 | 0.0001201905
Li3.6GeZn0.2S4 | 496.4011 | -3.57217 | 0.000267812
Li3.6GeZn0.2S4 | 522.1741 | -3.30493 | 0.0004955301
Li3.6GeZn0.2S4 | 543.8448 | -3.04665 | 0.0008981523
Li3.6GeZn0.2S4 | 571.703 | -2.8386 | 0.001450107
Li3.6Si0.6P0.4O4 | 300.404 | -5.38815 | 4.091193e-06
Li3.6Si0.6P0.4O4 | 305.282 | -5.26434 | 5.440765e-06
Li3.6Si0.6P0.4O4 | 310.32 | -5.14054 | 7.235358e-06
Li3.6Si0.6P0.4O4 | 314.9398 | -5.01673 | 9.622103e-06
Li3.6Si0.6P0.4O4 | 319.6992 | -4.9084 | 1.23481e-05
Li3.6Si0.6P0.4O4 | 323.3651 | -4.8465 | 1.423967e-05
Li3.6Si0.6P0.4O4 | 328.3846 | -4.72269 | 1.893695e-05
Li3.6Si0.6P0.4O4 | 334.8827 | -4.58341 | 2.609696e-05
Li3.6Si0.6P0.4O4 | 341.4508 | -4.45148 | 3.536063e-05
Li3.6Si0.6P0.4O4 | 345.8317 | -4.36675 | 4.297838e-05
Li3.6Si0.6P0.4O4 | 352.3124 | -4.24294 | 5.715576e-05
Li3.6Si0.6P0.4O4 | 359.8028 | -4.10366 | 7.876622e-05
Li3.6Si0.6P0.4O4 | 366.0282 | -4.01081 | 9.754163e-05
Li3.6Si0.6P0.4O4 | 372.3022 | -3.89739 | 0.0001266514
Li3.6Si0.6P0.4O4 | 378.4725 | -3.7708 | 0.0001695118
Li3.6Si0.6P0.4O4 | 386.2077 | -3.64422 | 0.0002268715
Li3.6Si0.6P0.4O4 | 396.0067 | -3.56201 | 0.0002741511
Li3.6Si0.6P0.4O4 | 399.7474 | -3.46915 | 0.000339508
Li3.6Si0.6P0.4O4 | 405.4953 | -3.40725 | 0.0003915164
Li3.6Si0.6P0.4O4 | 412.412 | -3.29892 | 0.0005024351
Li3.6Si0.6P0.4O4 | 420.6117 | -3.15964 | 0.0006924047
Li3.6Si0.6P0.4O4 | 428.0602 | -3.08226 | 0.0008274466
Li3.6Si0.6P0.4O4 | 438.0317 | -2.95845 | 0.001100399
Li3.6Si0.6P0.4O4 | 448.4788 | -2.83465 | 0.001463356
Li3.6Si0.6P0.4O4 | 459.4364 | -2.71084 | 0.001946077
Li3.6Si0.6P0.4O4 | 470.9428 | -2.58703 | 0.002588034
Li3.6Si0.6P0.4O4 | 483.0404 | -2.46323 | 0.003441676
Li3.6Si0.6P0.4O4 | 495.7784 | -2.33942 | 0.00457699
Li3.6Si0.6P0.4O4 | 509.2039 | -2.21562 | 0.006086673
Li3.6Si0.6P0.4O4 | 523.3766 | -2.09181 | 0.008094499
Li3.6Si0.6P0.4O4 | 538.3609 | -1.968 | 0.01076465
Li3.6Si0.6P0.4O4 | 556.0498 | -1.82872 | 0.01483474
Li3.6Si0.6P0.4O4 | 572.9937 | -1.70491 | 0.01972832
Li3.6Si0.6P0.4O4 | 591.0026 | -1.58111 | 0.02623554
Li3.6Si0.6P0.4O4 | 610.184 | -1.4573 | 0.03488992
Li3.6Si0.6P0.4O4 | 633.0075 | -1.31802 | 0.04808172
Li3.6Si0.6P0.4O4 | 655.059 | -1.19421 | 0.06394256
Li3.6V0.4Ge0.6O4 | 292.0279 | -4.31255 | 4.869115e-05
Li3.6V0.4Ge0.6O4 | 300.2156 | -4.15818 | 6.947363e-05
Li3.6V0.4Ge0.6O4 | 307.8894 | -4.00381 | 9.912655e-05
Li3.6V0.4Ge0.6O4 | 315.9648 | -3.82739 | 0.0001488024
Li3.6V0.4Ge0.6O4 | 326.6757 | -3.62891 | 0.000235012
Li3.6V0.4Ge0.6O4 | 336.9556 | -3.45249 | 0.0003527849
Li3.6V0.4Ge0.6O4 | 346.6529 | -3.27607 | 0.0005295781
Li3.6V0.4Ge0.6O4 | 358.2509 | -3.09965 | 0.0007949686
Li3.6V0.4Ge0.6O4 | 370.6518 | -2.96733 | 0.001078127
Li3.6V0.4Ge0.6O4 | 382.4194 | -2.81296 | 0.001538296
Li3.6V0.4Ge0.6O4 | 394.9572 | -2.65859 | 0.002194876
Li3.6V0.4Ge0.6O4 | 406.6231 | -2.50422 | 0.003131699
Li3.6V0.4Ge0.6O4 | 420.8276 | -2.34985 | 0.004468379
Li3.6V0.4Ge0.6O4 | 438.0451 | -2.15137 | 0.007057161
Li3.6V0.4Ge0.6O4 | 452.5481 | -2.00163 | 0.009962538
Li3.6V0.4Si0.4Ge0.2O4 | 250.7246 | -6.03414 | 9.244001e-07
Li3.6V0.4Si0.4Ge0.2O4 | 253.071 | -5.9613 | 1.093201e-06
Li3.6V0.4Si0.4Ge0.2O4 | 255.2212 | -5.90303 | 1.250173e-06
Li3.6V0.4Si0.4Ge0.2O4 | 257.4075 | -5.81563 | 1.528868e-06
Li3.6V0.4Si0.4Ge0.2O4 | 259.3832 | -5.75736 | 1.748397e-06
Li3.6V0.4Si0.4Ge0.2O4 | 261.3894 | -5.69909 | 1.999447e-06
Li3.6V0.4Si0.4Ge0.2O4 | 263.9414 | -5.62625 | 2.364558e-06
Li3.6V0.4Si0.4Ge0.2O4 | 266.8061 | -5.52428 | 2.990336e-06
Li3.6V0.4Si0.4Ge0.2O4 | 274.3876 | -5.32033 | 4.782665e-06
Li3.6V0.4Si0.4Ge0.2O4 | 276.6328 | -5.26206 | 5.469404e-06
Li3.6V0.4Si0.4Ge0.2O4 | 279.4928 | -5.20379 | 6.254751e-06
Li3.6V0.4Si0.4Ge0.2O4 | 283.597 | -5.10182 | 7.910064e-06
Li3.6V0.4Si0.4Ge0.2O4 | 285.9962 | -5.02898 | 9.354488e-06
Li3.6V0.4Si0.4Ge0.2O4 | 288.7453 | -4.95614 | 1.106267e-05
Li3.6V0.4Si0.4Ge0.2O4 | 290.6073 | -4.91244 | 1.223376e-05
Li3.6V0.4Si0.4Ge0.2O4 | 293.4462 | -4.85417 | 1.39904e-05
Li3.6V0.4Si0.4Ge0.2O4 | 297.9738 | -4.72306 | 1.892082e-05
Li3.6V0.4Si0.4Ge0.2O4 | 300.9583 | -4.67936 | 2.092377e-05
Li3.6V0.4Si0.4Ge0.2O4 | 306.0687 | -4.53369 | 2.92624e-05
Li3.6V0.4Si0.4Ge0.2O4 | 310.2834 | -4.47542 | 3.346417e-05
Li3.6V0.4Si0.4Ge0.2O4 | 312.4346 | -4.43171 | 3.700752e-05
Li3.6V0.4Si0.4Ge0.2O4 | 315.7184 | -4.32974 | 4.680152e-05
Li3.6V0.4Si0.4Ge0.2O4 | 326.7835 | -4.1258 | 7.485141e-05
Li3.6V0.4Si0.4Ge0.2O4 | 327.5756 | -4.08209 | 8.277706e-05
Li3.6V0.4Si0.4Ge0.2O4 | 330.7819 | -4.03839 | 9.153981e-05
Li3.6V0.4Si0.4Ge0.2O4 | 334.4649 | -3.99469 | 0.0001012302
Li3.6V0.4Si0.4Ge0.2O4 | 338.6536 | -3.92185 | 0.0001197154
Li3.6V0.4Si0.4Ge0.2O4 | 341.6491 | -3.83445 | 0.000146403
Li3.6V0.4Si0.4Ge0.2O4 | 353.2545 | -3.64507 | 0.0002264279
Li3.6V0.4Si0.4Ge0.2O4 | 356.986 | -3.5868 | 0.0002589405
Li3.6V0.4Si0.4Ge0.2O4 | 361.7618 | -3.51396 | 0.0003062245
Li3.6V0.4Si0.4Ge0.2O4 | 365.6762 | -3.47026 | 0.0003386414
Li3.75(Ge0.75P0.25)O4 | 300.1786 | -4.76478 | 1.718779e-05
Li3.75(Ge0.75P0.25)O4 | 301.9506 | -4.72941 | 1.864619e-05
Li3.75(Ge0.75P0.25)O4 | 303.5178 | -4.68696 | 2.05608e-05
Li3.75(Ge0.75P0.25)O4 | 305.3286 | -4.63743 | 2.304464e-05
Li3.75(Ge0.75P0.25)O4 | 306.7014 | -4.59498 | 2.54109e-05
Li3.75(Ge0.75P0.25)O4 | 308.0867 | -4.55253 | 2.802012e-05
Li3.75(Ge0.75P0.25)O4 | 309.7183 | -4.51716 | 3.039765e-05
Li3.75(Ge0.75P0.25)O4 | 311.131 | -4.45348 | 3.519816e-05
Li3.75(Ge0.75P0.25)O4 | 312.5567 | -4.41103 | 3.881236e-05
Li3.75(Ge0.75P0.25)O4 | 314.2362 | -4.37566 | 4.210561e-05
Li3.75(Ge0.75P0.25)O4 | 315.6894 | -4.32614 | 4.719109e-05
Li3.75(Ge0.75P0.25)O4 | 317.6499 | -4.28369 | 5.203673e-05
Li3.75(Ge0.75P0.25)O4 | 319.136 | -4.23416 | 5.832302e-05
Li3.75(Ge0.75P0.25)O4 | 320.8872 | -4.19171 | 6.43117e-05
Li3.75(Ge0.75P0.25)O4 | 322.6577 | -4.16341 | 6.864201e-05
Li3.75(Ge0.75P0.25)O4 | 324.4478 | -4.12804 | 7.446634e-05
Li3.75(Ge0.75P0.25)O4 | 325.7382 | -4.09266 | 8.078672e-05
Li3.75(Ge0.75P0.25)O4 | 327.5638 | -4.02899 | 9.354272e-05
Li3.75(Ge0.75P0.25)O4 | 329.409 | -3.97946 | 0.0001048431
Li3.75(Ge0.75P0.25)O4 | 331.275 | -3.93701 | 0.0001156086
Li3.75(Ge0.75P0.25)O4 | 333.4334 | -3.90164 | 0.000125418
Li3.75(Ge0.75P0.25)O4 | 334.7975 | -3.84504 | 0.0001428762
Li3.75(Ge0.75P0.25)O4 | 336.7253 | -3.80259 | 0.000157547
Li3.75(Ge0.75P0.25)O4 | 338.6754 | -3.76721 | 0.0001709189
Li3.75(Ge0.75P0.25)O4 | 340.3653 | -3.72476 | 0.000188469
Li3.75(Ge0.75P0.25)O4 | 342.3579 | -3.67524 | 0.0002112321
Li3.75(Ge0.75P0.25)O4 | 344.374 | -3.63279 | 0.0002329217
Li3.75(Ge0.75P0.25)O4 | 346.4139 | -3.58326 | 0.0002610598
Li3.75(Ge0.75P0.25)O4 | 348.1821 | -3.54789 | 0.0002832109
Li3.75(Ge0.75P0.25)O4 | 350.2676 | -3.51959 | 0.0003022804
Li3.75(Ge0.75P0.25)O4 | 351.7721 | -3.48421 | 0.0003279367
Li3.75(Ge0.75P0.25)O4 | 353.5955 | -3.42761 | 0.0003735855
Li3.75(Ge0.75P0.25)O4 | 355.7466 | -3.39224 | 0.0004052845
Li3.75(Ge0.75P0.25)O4 | 357.6116 | -3.34979 | 0.0004468996
Li3.75(Ge0.75P0.25)O4 | 360.1281 | -3.30027 | 0.0005008757
Li3.75(Ge0.75P0.25)O4 | 362.0394 | -3.25782 | 0.0005523063
Li3.75(Ge0.75P0.25)O4 | 363.9712 | -3.21537 | 0.0006090178
Li3.75(Ge0.75P0.25)O4 | 365.9237 | -3.17999 | 0.0006607087
Li3.75(Ge0.75P0.25)O4 | 367.8973 | -3.13754 | 0.0007285511
Li3.75(Ge0.75P0.25)O4 | 369.8909 | -3.10924 | 0.0007776067
Li3.75(Ge0.75P0.25)O4 | 371.9076 | -3.05972 | 0.0008715253
Li3.75(Ge0.75P0.25)O4 | 374.2879 | -3.03142 | 0.0009302078
Li3.75(Ge0.75P0.25)O4 | 376.353 | -2.98897 | 0.001025723
Li3.75(Ge0.75P0.25)O4 | 378.7907 | -2.94652 | 0.001131045
Li3.75(Ge0.75P0.25)O4 | 380.9059 | -2.90407 | 0.001247182
Li3.75(Ge0.75P0.25)O4 | 382.6872 | -2.86162 | 0.001375245
Li3.75(Ge0.75P0.25)O4 | 385.5704 | -2.83332 | 0.001467844
Li3.75(Ge0.75P0.25)O4 | 388.1294 | -2.77672 | 0.001672168
Li3.75(Ge0.75P0.25)O4 | 389.9791 | -2.73427 | 0.001843869
Li3.75(Ge0.75P0.25)O4 | 392.5972 | -2.69182 | 0.0020332
Li3.75(Ge0.75P0.25)O4 | 394.4882 | -2.65644 | 0.002205769
Li3.75Si0.75P0.25O4 | 349.7188 | -3.21184 | 0.0006139882
Li3.75Si0.75P0.25O4 | 353.267 | -3.10258 | 0.0007896234
Li3.75Si0.75P0.25O4 | 358.7277 | -2.99332 | 0.0010155
Li3.75Si0.75P0.25O4 | 363.4077 | -2.90228 | 0.001252334
Li3.75Si0.75P0.25O4 | 369.189 | -2.72018 | 0.001904671
Li3.75Si0.75P0.25O4 | 376.1689 | -2.59272 | 0.002554348
Li3.75Si0.75P0.25O4 | 382.3668 | -2.46525 | 0.003425705
Li3.75Si0.75P0.25O4 | 389.859 | -2.3742 | 0.00422474
Li3.75Si0.75P0.25O4 | 395.3944 | -2.22853 | 0.005908402
Li3.75Si0.75P0.25O4 | 397.6523 | -2.19211 | 0.00642525
Li3.75Si0.75P0.25O4 | 401.0877 | -2.11927 | 0.007598537
Li3.75Si0.75P0.25O4 | 405.7618 | -2.10106 | 0.007923918
Li3.75Si0.75P0.25O4 | 410.5478 | -1.9736 | 0.01062674
Li3.75Si0.75P0.25O4 | 416.8108 | -1.8741 | 0.01336288
Li3.75Si0.75P0.25O4 | 426.9089 | -1.77329 | 0.01685427
Li3.75Si0.75P0.25O4 | 432.2082 | -1.66404 | 0.02167504
Li3.75Si0.75P0.25O4 | 440.4083 | -1.53657 | 0.02906899
Li3.75Si0.75P0.25O4 | 451.8406 | -1.44552 | 0.03584924
Li3.75Si0.75P0.25O4 | 459.2908 | -1.33627 | 0.04610309
Li3.75Si0.75P0.25O4 | 467.15 | -1.21353 | 0.06116036
Li3.75Si0.75P0.25O4 | 477.0014 | -1.05753 | 0.08759312
Li3.75Si0.75P0.25O4 | 489.9967 | -0.93566 | 0.1159685
Li3.75Si0.75P0.25O4 | 500.5631 | -0.86282 | 0.137145
Li3.75Si0.75P0.25O4 | 519.227 | -0.68073 | 0.2085787
Li3.75Si0.75P0.25O4 | 531.1098 | -0.51684 | 0.3042006
Li3.75Si0.75P0.25O4 | 543.5462 | -0.40759 | 0.39121
Li3.75Si0.75P0.25O4 | 554.3667 | -0.31654 | 0.4824585
Li3.75Si0.75P0.25O4 | 568.7862 | -0.21414 | 0.6107451
Li3.8GeZn0.1S4 | 294.9096 | -7.09117 | 8.106437e-08
Li3.8GeZn0.1S4 | 297.1892 | -7.04992 | 8.914151e-08
Li3.8GeZn0.1S4 | 323.2323 | -6.30738 | 4.927425e-07
Li3.8GeZn0.1S4 | 346.4739 | -5.68322 | 2.073863e-06
Li3.8GeZn0.1S4 | 371.1539 | -5.17743 | 6.646148e-06
Li3.8GeZn0.1S4 | 396.5044 | -4.72186 | 1.897317e-05
Li3.8GeZn0.1S4 | 422.7651 | -4.33624 | 4.610627e-05
Li3.8GeZn0.1S4 | 445.6348 | -3.93986 | 0.0001148524
Li3.8GeZn0.1S4 | 471.1225 | -3.5919 | 0.0002559175
Li3.8GeZn0.1S4 | 495.69 | -3.3139 | 0.0004854003
Li3.8GeZn0.1S4 | 520.4457 | -3.03769 | 0.0009168747
Li3.8GeZn0.1S4 | 541.9702 | -2.77941 | 0.001661843
Li3.8GeZn0.1S4 | 566.4599 | -2.55163 | 0.002807825
Li3.8V0.2Si0.2Ge0.6O4 | 249.5676 | -7.27237 | 5.341091e-08
Li3.8V0.2Si0.2Ge0.6O4 | 251.4237 | -7.19954 | 6.31626e-08
Li3.8V0.2Si0.2Ge0.6O4 | 253.5458 | -7.1267 | 7.469646e-08
Li3.8V0.2Si0.2Ge0.6O4 | 255.2212 | -7.06843 | 8.542205e-08
Li3.8V0.2Si0.2Ge0.6O4 | 257.1633 | -6.99559 | 1.010206e-07
Li3.8V0.2Si0.2Ge0.6O4 | 258.1451 | -6.96646 | 1.080289e-07
Li3.8V0.2Si0.2Ge0.6O4 | 260.3828 | -6.89362 | 1.277556e-07
Li3.8V0.2Si0.2Ge0.6O4 | 262.4038 | -6.80621 | 1.562392e-07
Li3.8V0.2Si0.2Ge0.6O4 | 264.4572 | -6.73338 | 1.847651e-07
Li3.8V0.2Si0.2Ge0.6O4 | 266.8061 | -6.66054 | 2.185043e-07
Li3.8V0.2Si0.2Ge0.6O4 | 276.0685 | -6.36919 | 4.273759e-07
Li3.8V0.2Si0.2Ge0.6O4 | 278.0558 | -6.29635 | 5.054172e-07
Li3.8V0.2Si0.2Ge0.6O4 | 280.072 | -6.22352 | 5.976955e-07
Li3.8V0.2Si0.2Ge0.6O4 | 282.4117 | -6.15068 | 7.068382e-07
Li3.8V0.2Si0.2Ge0.6O4 | 284.7916 | -6.09241 | 8.083324e-07
Li3.8V0.2Si0.2Ge0.6O4 | 286.6028 | -6.01957 | 9.559386e-07
Li3.8V0.2Si0.2Ge0.6O4 | 291.2336 | -5.8739 | 1.336903e-06
Li3.8V0.2Si0.2Ge0.6O4 | 294.0839 | -5.80106 | 1.58103e-06
Li3.8V0.2Si0.2Ge0.6O4 | 296.3402 | -5.74279 | 1.808048e-06
Li3.8V0.2Si0.2Ge0.6O4 | 298.9617 | -5.71365 | 1.933526e-06
Li3.8V0.2Si0.2Ge0.6O4 | 301.2938 | -5.64082 | 2.286546e-06
Li3.8V0.2Si0.2Ge0.6O4 | 302.3048 | -5.59711 | 2.528657e-06
Li3.8V0.2Si0.2Ge0.6O4 | 305.0324 | -5.52428 | 2.990336e-06
Li3.8V0.2Si0.2Ge0.6O4 | 308.1617 | -5.45144 | 3.536389e-06
Li3.8V0.2Si0.2Ge0.6O4 | 310.9975 | -5.36403 | 4.32484e-06
Li3.8V0.2Si0.2Ge0.6O4 | 313.5219 | -5.30576 | 4.945839e-06
Li3.8V0.2Si0.2Ge0.6O4 | 316.8277 | -5.21836 | 6.048393e-06
Li3.8V0.2Si0.2Ge0.6O4 | 327.1791 | -4.99985 | 1.000345e-05
Li3.8V0.2Si0.2Ge0.6O4 | 327.5756 | -4.95614 | 1.106267e-05
Li3.8V0.2Si0.2Ge0.6O4 | 331.5936 | -4.89787 | 1.265115e-05
Li3.8V0.2Si0.2Ge0.6O4 | 334.8782 | -4.81047 | 1.547141e-05
Li3.8V0.2Si0.2Ge0.6O4 | 337.807 | -4.73763 | 1.829658e-05
Li3.8V0.2Si0.2Ge0.6O4 | 344.698 | -4.66479 | 2.163765e-05
Li3.8V0.2Si0.2Ge0.6O4 | 350.053 | -4.48998 | 3.236086e-05
Li3.8V0.2Si0.2Ge0.6O4 | 354.1804 | -4.44628 | 3.578656e-05
Li3.8V0.2Si0.2Ge0.6O4 | 357.9303 | -4.34431 | 4.525744e-05
Li3.8V0.2Si0.2Ge0.6O4 | 362.2467 | -4.27147 | 5.352171e-05
Li3.9GeZn0.05S4 | 293.0111 | -6.64457 | 2.266888e-07
Li3.9GeZn0.05S4 | 297.752 | -6.57462 | 2.663054e-07
Li3.9GeZn0.05S4 | 322.5692 | -5.84105 | 1.441949e-06
Li3.9GeZn0.05S4 | 345.7121 | -5.24738 | 5.657441e-06
Li3.9GeZn0.05S4 | 372.4325 | -4.70213 | 1.9855e-05
Li3.9GeZn0.05S4 | 396.0506 | -4.2358 | 5.810319e-05
Li3.9GeZn0.05S4 | 422.1458 | -3.81072 | 0.0001546251
Li3.9GeZn0.05S4 | 447.4793 | -3.47353 | 0.0003361012
Li3.9GeZn0.05S4 | 471.7649 | -3.18655 | 0.0006508037
Li3.9GeZn0.05S4 | 495.69 | -2.93904 | 0.001150694
Li3.9GeZn0.05S4 | 522.1741 | -2.72022 | 0.001904496
Li3.9GeZn0.05S4 | 543.8448 | -2.51217 | 0.003074893
Li3.9GeZn0.05S4 | 567.5755 | -2.40276 | 0.003955852
Li3GeZnS4 | 322.9307 | -8.89372 | 1.277262e-09
Li3GeZnS4 | 346.4739 | -8.28032 | 5.244209e-09
Li3GeZnS4 | 372.4325 | -7.69561 | 2.015533e-08
Li3GeZnS4 | 396.0506 | -7.21852 | 6.046165e-08
Li3GeZnS4 | 422.7651 | -6.81317 | 1.537553e-07
Li3GeZnS4 | 448.1753 | -6.46522 | 3.425942e-07
Li3GeZnS4 | 473.1824 | -6.189 | 6.471426e-07
Li3GeZnS4 | 495.69 | -5.86078 | 1.377907e-06
Li3GeZnS4 | 521.2297 | -5.59354 | 2.549529e-06
Li3GeZnS4 | 545.7324 | -5.33705 | 4.602036e-06
Li3GeZnS4 | 569.6318 | -5.129 | 7.430191e-06
Li3N | 298.4896 | -3.28358 | 0.0005204991
Li3N | 302.4437 | -3.21671 | 0.0006071416
Li3N | 309.5324 | -3.11401 | 0.0007691127
Li3N | 314.5069 | -3.03519 | 0.0009221679
Li3N | 320.7657 | -2.94443 | 0.001136501
Li3N | 328.7506 | -2.86084 | 0.001377717
Li3N | 335.6989 | -2.76292 | 0.001726156
Li3N | 342.5174 | -2.6841 | 0.002069665
Li3N | 348.6179 | -2.59574 | 0.002536647
Li3N | 358.0713 | -2.50498 | 0.003126223
Li3N | 367.1881 | -2.39034 | 0.004070615
Li3N | 377.0398 | -2.28764 | 0.005156559
Li3N | 388.5351 | -2.173 | 0.006714289
Li3N | 399.7298 | -2.08702 | 0.008184271
Li3N | 409.435 | -1.97238 | 0.01065663
Li3N | 420.1063 | -1.9055 | 0.01243083
Li3N | 431.8591 | -1.8028 | 0.01574708
Li3N | 443.7483 | -1.71921 | 0.0190893
Li3N | 454.6074 | -1.64756 | 0.02251334
Li3N | 469.8056 | -1.54964 | 0.0282072
Li3N | 488.2217 | -1.45411 | 0.03514714
Li3N | 506.0293 | -1.36335 | 0.04331617
Li3N | 519.9532 | -1.24871 | 0.05640142
Li3PS4 | 370.5666 | -4.98901 | 1.025628e-05
Li3PS4 | 377.3243 | -4.87842 | 1.323061e-05
Li3PS4 | 383.5415 | -4.78362 | 1.645811e-05
Li3PS4 | 388.3405 | -4.67303 | 2.123098e-05
Li3PS4 | 394.0933 | -4.57823 | 2.64101e-05
Li3PS4 | 400.0192 | -4.49924 | 3.167816e-05
Li3PS4 | 406.126 | -4.42024 | 3.799794e-05
Li3PS4 | 412.4222 | -4.30965 | 4.901737e-05
Li3PS4 | 418.9166 | -4.23065 | 5.87963e-05
Li3PS4 | 426.5939 | -4.12006 | 7.584728e-05
Li3PS4 | 433.5461 | -4.04106 | 9.097876e-05
Li3PS4 | 437.6214 | -3.91467 | 0.000121711
Li3PS4 | 446.8994 | -3.87814 | 0.0001323915
Li3PS4 | 455.0212 | -3.72795 | 0.0001870898
Li3PS4 | 458.0726 | -3.3459 | 0.0004509205
Li3PS4 | 461.0632 | -3.4834 | 0.0003285489
Li3PS4 | 462.6246 | -3.2353 | 0.0005817013
Li3PS4 | 470.812 | -3.14051 | 0.0007235857
Li3PS4 | 480.5313 | -3.06151 | 0.0008679406
Li3PS4 | 488.0882 | -2.95092 | 0.001119644
Li3PS4 | 497.2106 | -2.87192 | 0.001343012
Li3PS4 | 506.6806 | -2.79293 | 0.001610905
Li3PS4 | 517.9549 | -2.69813 | 0.002003872
Li3PS4 | 525.2597 | -2.60334 | 0.002492643
Li3PS4 | 535.8396 | -2.52434 | 0.002989923
Li3PS4 | 543.6615 | -2.44535 | 0.003586328
Li3Y3Te2O12 | 372.8936 | -6.42571 | 3.752235e-07
Li3Y3Te2O12 | 392.8517 | -6.09296 | 8.073094e-07
Li3Y3Te2O12 | 411.8871 | -5.61544 | 2.424153e-06
Li3Y3Te2O12 | 431.7361 | -5.20923 | 6.176892e-06
Li3Y3Te2O12 | 452.4723 | -4.67121 | 2.132014e-05
Li3Y3Te2O12 | 474.5589 | -4.28877 | 5.14316e-05
Li3Y3Te2O12 | 493.659 | -3.89552 | 0.0001271979
Li3Y3Te2O12 | 514.361 | -3.51307 | 0.0003068527
Li3Y3Te2O12 | 531.7197 | -3.16736 | 0.0006802053
Li3Y3Te2O12 | 551.2862 | -2.87998 | 0.001318317
Li3Y3Te2O12 | 576.1364 | -2.67904 | 0.00209392
Li4.25Si0.75Al0.25O4 | 322.2075 | -4.81426 | 1.533699e-05
Li4.25Si0.75Al0.25O4 | 326.744 | -4.6868 | 2.056838e-05
Li4.25Si0.75Al0.25O4 | 330.6222 | -4.52291 | 2.999784e-05
Li4.25Si0.75Al0.25O4 | 334.5936 | -4.39545 | 4.023e-05
Li4.25Si0.75Al0.25O4 | 338.6628 | -4.26798 | 5.395355e-05
Li4.25Si0.75Al0.25O4 | 341.9891 | -4.14052 | 7.235691e-05
Li4.25Si0.75Al0.25O4 | 347.9713 | -3.97663 | 0.0001055286
Li4.25Si0.75Al0.25O4 | 351.484 | -3.81275 | 0.000153904
Li4.25Si0.75Al0.25O4 | 355.9758 | -3.68528 | 0.0002064049
Li4.25Si0.75Al0.25O4 | 360.5852 | -3.59423 | 0.0002545482
Li4.25Si0.75Al0.25O4 | 364.3585 | -3.48498 | 0.0003273558
Li4.25Si0.75Al0.25O4 | 370.1702 | -3.30288 | 0.0004978746
Li4.25Si0.75Al0.25O4 | 377.1877 | -3.12079 | 0.0007571989
Li4.25Si0.75Al0.25O4 | 383.4194 | -3.01153 | 0.0009738005
Li4.25Si0.75Al0.25O4 | 387.6886 | -2.88407 | 0.00130596
Li4.25Si0.75Al0.25O4 | 392.0539 | -2.7566 | 0.001751459
Li4.25Si0.75Al0.25O4 | 396.5201 | -2.59272 | 0.002554348
Li4.25Si0.75Al0.25O4 | 402.2461 | -2.46525 | 0.003425705
Li4.25Si0.75Al0.25O4 | 410.5478 | -2.35599 | 0.00440565
Li4.25Si0.75Al0.25O4 | 415.4463 | -2.22853 | 0.005908402
Li4.25Si0.75Al0.25O4 | 419.1976 | -2.08285 | 0.008263233
Li4.25Si0.75Al0.25O4 | 428.2215 | -1.93718 | 0.01155633
Li4.25Si0.75Al0.25O4 | 436.2697 | -1.82792 | 0.01486209
Li4.25Si0.75Al0.25O4 | 440.4083 | -1.68225 | 0.020785
Li4.25Si0.75Al0.25O4 | 447.8461 | -1.5426 | 0.02866817
Li4.25Si0.75Al0.25O4 | 454.6963 | -1.41584 | 0.03838486
Li4.25Si0.75Al0.25O4 | 460.8125 | -1.29985 | 0.05013604
Li4.25Si0.75Al0.25O4 | 470.1457 | -1.42731 | 0.03738436
Li4.25Si0.75Al0.25O4 | 470.1457 | -1.19059 | 0.06447777
Li4.25Si0.75Al0.25O4 | 474.9556 | -1.55478 | 0.02787533
Li4.25Si0.75Al0.25O4 | 478.2172 | -1.02671 | 0.0940351
Li4.25Si0.75Al0.25O4 | 486.573 | -0.91745 | 0.1209344
Li4.25Si0.75Al0.25O4 | 495.3953 | -0.7699 | 0.1698635
Li4.25Si0.75Al0.25O4 | 504.1898 | -0.6261 | 0.2365375
Li4.25Si0.75Al0.25O4 | 513.4841 | -0.48042 | 0.330811
Li4.25Si0.75Al0.25O4 | 525.1025 | -0.31654 | 0.4824585
Li4.25Si0.75Al0.25O4 | 537.256 | -0.13445 | 0.7337532
Li4.25Si0.75Al0.25O4 | 549.9854 | 0.01123 | 1.026195
Li4.25Si0.75Al0.25O4 | 558.8153 | 0.13869 | 1.376227
Li4.25Si0.75Al0.25O4 | 570.2555 | 0.32079 | 2.0931
Li4Al0.33Si0.33P0.33O4 | 324.4594 | -2.68376 | 0.002071286
Li4Al0.33Si0.33P0.33O4 | 327.5123 | -2.57451 | 0.002663729
Li4Al0.33Si0.33P0.33O4 | 332.9937 | -2.50167 | 0.003150141
Li4Al0.33Si0.33P0.33O4 | 336.2102 | -2.39241 | 0.004051259
Li4Al0.33Si0.33P0.33O4 | 341.1514 | -2.28316 | 0.005210027
Li4Al0.33Si0.33P0.33O4 | 347.1041 | -2.13748 | 0.007286517
Li4Al0.33Si0.33P0.33O4 | 351.484 | -2.02822 | 0.009370872
Li4Al0.33Si0.33P0.33O4 | 357.8061 | -1.95539 | 0.01108179
Li4Al0.33Si0.33P0.33O4 | 360.5852 | -1.82792 | 0.01486209
Li4Al0.33Si0.33P0.33O4 | 367.2407 | -1.71866 | 0.01911349
Li4Al0.33Si0.33P0.33O4 | 374.1479 | -1.5912 | 0.02563303
Li4Al0.33Si0.33P0.33O4 | 383.4194 | -1.46373 | 0.03437716
Li4Al0.33Si0.33P0.33O4 | 388.7707 | -1.35448 | 0.04420995
Li4Al0.33Si0.33P0.33O4 | 394.2751 | -1.22701 | 0.05929117
Li4Al0.33Si0.33P0.33O4 | 399.936 | -1.11775 | 0.07625178
Li4Al0.33Si0.33P0.33O4 | 408.1399 | -1.02671 | 0.0940351
Li4Al0.33Si0.33P0.33O4 | 414.2107 | -0.89924 | 0.126113
Li4Al0.33Si0.33P0.33O4 | 421.7363 | -0.75357 | 0.1763721
Li4Al0.33Si0.33P0.33O4 | 429.5422 | -0.66252 | 0.2175104
Li4Al0.33Si0.33P0.33O4 | 439.0201 | -0.58968 | 0.257229
Li4Al0.33Si0.33P0.33O4 | 446.0522 | -0.48042 | 0.330811
Li4Al0.33Si0.33P0.33O4 | 456.2814 | -0.40759 | 0.39121
Li4Al0.33Si0.33P0.33O4 | 462.3422 | -0.28012 | 0.5246625
Li4Al0.33Si0.33P0.33O4 | 470.1457 | -0.18907 | 0.6470383
Li4Al0.33Si0.33P0.33O4 | 481.5262 | -0.17086 | 0.6747455
Li4Al0.33Si0.33P0.33O4 | 468.564 | -0.06161 | 0.8677408
Li4Al0.33Si0.33P0.33O4 | 479.8672 | 0.02944 | 1.070139
Li4Al0.33Si0.33P0.33O4 | 489.9967 | 0.08407 | 1.213584
Li4Al0.33Si0.33P0.33O4 | 500.5631 | 0.21153 | 1.627534
Li4Al0.33Si0.33P0.33O4 | 513.4841 | 0.35721 | 2.276198
Li4Al0.33Si0.33P0.33O4 | 529.0921 | 0.50288 | 3.183318
Li4Al0.33Si0.33P0.33O4 | 541.4332 | 0.57572 | 3.76461
Li4Al0.33Si0.33P0.33O4 | 552.1689 | 0.7214 | 5.26502
Li4Al0.33Si0.33P0.33O4 | 563.3358 | 0.86707 | 7.363258
Li4GeS4 | 293.5582 | -6.89209 | 1.282065e-07
Li4GeS4 | 297.4447 | -6.74322 | 1.806259e-07
Li4GeS4 | 322.2688 | -5.96122 | 1.093402e-06
Li4GeS4 | 347.2391 | -5.39624 | 4.015688e-06
Li4GeS4 | 372.0321 | -4.90121 | 1.255423e-05
Li4GeS4 | 397.0507 | -4.40439 | 3.941032e-05
Li4GeS4 | 422.7651 | -4.02774 | 9.381235e-05
Li4GeS4 | 446.2095 | -3.68158 | 0.0002081709
Li4GeS4 | 472.5362 | -3.33542 | 0.0004619341
Li4GeS4 | 495.69 | -3.05742 | 0.0008761531
Li4GeS4 | 520.4457 | -2.79017 | 0.001621175
Li4GeS4 | 543.8448 | -2.60185 | 0.002501209
Li4GeS4 | 569.6318 | -2.43325 | 0.003687653
Li4SiO4 | 347.9713 | -5.68832 | 2.049651e-06
Li4SiO4 | 351.484 | -5.54264 | 2.866553e-06
Li4SiO4 | 355.9758 | -5.39697 | 4.008944e-06
Li4SiO4 | 359.654 | -5.2695 | 5.376504e-06
Li4SiO4 | 364.3585 | -5.16024 | 6.914488e-06
Li4SiO4 | 368.2129 | -5.03278 | 9.272994e-06
Li4SiO4 | 372.1484 | -4.92352 | 1.192559e-05
Li4SiO4 | 378.212 | -4.74143 | 1.813719e-05
Li4SiO4 | 384.4779 | -4.65038 | 2.236763e-05
Li4SiO4 | 388.7707 | -4.52291 | 2.999784e-05
Li4SiO4 | 394.2751 | -4.35903 | 4.374919e-05
Li4SiO4 | 401.0877 | -4.21335 | 6.118571e-05
Li4SiO4 | 408.1399 | -4.06768 | 8.55697e-05
Li4SiO4 | 412.9825 | -3.95842 | 0.0001100475
Li4SiO4 | 420.4631 | -3.77633 | 0.0001673671
Li4SiO4 | 428.2215 | -3.61244 | 0.0002440956
Li4SiO4 | 436.2697 | -3.44856 | 0.0003559918
Li4SiO4 | 446.0522 | -3.28467 | 0.0005191944
Li4SiO4 | 451.8406 | -3.10258 | 0.0007896234
Li4SiO4 | 459.2908 | -3.01153 | 0.0009738005
Li4SiO4 | 466.9929 | -2.82944 | 0.001481017
Li4SiO4 | 474.9556 | -2.72018 | 0.001904671
Li4SiO4 | 483.1968 | -2.59272 | 0.002554348
Li4SiO4 | 489.9967 | -2.44704 | 0.003572399
Li4SiO4 | 498.7705 | -2.31958 | 0.004790932
Li4SiO4 | 507.8669 | -2.19211 | 0.00642525
Li4SiO4 | 519.227 | -2.04643 | 0.008986074
Li4SiO4 | 533.1428 | -1.88255 | 0.01310539
Li4SiO4 | 545.6758 | -1.71866 | 0.01911349
Li4SiO4 | 556.5821 | -1.55478 | 0.02787533
Li4SiO4 | 568.7862 | -1.32078 | 0.04777712
Li5.1Al0.3PS5Br | 301.0081 | -6.73562 | 1.838146e-07
Li5.1Al0.3PS5Br | 302.4264 | -6.71628 | 1.921852e-07
Li5.1Al0.3PS5Br | 304.1538 | -6.66835 | 2.1461e-07
Li5.1Al0.3PS5Br | 305.6982 | -6.62127 | 2.391828e-07
Li5.1Al0.3PS5Br | 307.7558 | -6.56241 | 2.738987e-07
Li5.1Al0.3PS5Br | 309.3916 | -6.51953 | 3.023222e-07
Li5.1Al0.3PS5Br | 311.1446 | -6.46403 | 3.435342e-07
Li5.1Al0.3PS5Br | 312.715 | -6.44049 | 3.626686e-07
Li5.1Al0.3PS5Br | 314.6653 | -6.37322 | 4.234284e-07
Li5.1Al0.3PS5Br | 316.6962 | -6.31857 | 4.802087e-07
Li5.1Al0.3PS5Br | 318.4176 | -6.27148 | 5.352048e-07
Li5.1Al0.3PS5Br | 320.1096 | -6.22019 | 6.02296e-07
Li5.1Al0.3PS5Br | 322.1058 | -6.1689 | 6.777976e-07
Li5.1Al0.3PS5Br | 324.1144 | -6.11425 | 7.686878e-07
Li5.1Al0.3PS5Br | 325.9293 | -6.07473 | 8.419184e-07
Li5.1Al0.3PS5Br | 327.9979 | -6.01587 | 9.641176e-07
Li5.1Al0.3PS5Br | 329.9688 | -5.96794 | 1.076614e-06
Li5.1Al0.3PS5Br | 331.9006 | -5.92506 | 1.188338e-06
Li5.1Al0.3PS5Br | 334.1609 | -5.87797 | 1.324433e-06
Li5.1Al0.3PS5Br | 336.2068 | -5.81911 | 1.516666e-06
Li5.1Al0.3PS5Br | 338.2126 | -5.76362 | 1.723376e-06
Li5.1Al0.3PS5Br | 340.069 | -5.73251 | 1.851356e-06
Li5.1Al0.3PS5Br | 342.8732 | -5.66104 | 2.182529e-06
Li5.1La3Nb1.95Sm0.05O12 | 299.6353 | -4.74128 | 1.814346e-05
Li5.1La3Nb1.95Sm0.05O12 | 322.7785 | -4.49826 | 3.174973e-05
Li5.1La3Nb1.95Sm0.05O12 | 343.3158 | -3.95517 | 0.0001108741
Li5.1La3Nb1.95Sm0.05O12 | 367.5133 | -3.27321 | 0.0005330771
Li5.1La3Nb1.95Sm0.05O12 | 388.6227 | -3.25213 | 0.0005595901
Li5.1La3Nb1.95Sm0.05O12 | 413.1036 | -2.52305 | 0.002998817
Li5.1La3Nb1.95Sm0.05O12 | 431.7211 | -2.3817 | 0.004152408
Li5.1La3Nb1.95Sm0.05O12 | 456.9444 | -2.32838 | 0.004694831
Li5.1La3Nb1.95Sm0.05O12 | 480.5105 | -2.0804 | 0.00830998
Li5.1La3Nb1.95Sm0.05O12 | 506.6369 | -1.93781 | 0.01153958
Li5.1La3Nb1.95Sm0.05O12 | 524.5626 | -1.86341 | 0.01369588
Li5.1La3Nb1.95Sm0.05O12 | 561.3468 | -1.75802 | 0.01745742
Li5.1La3Nb1.95Sm0.05O12 | 585.0382 | -1.65262 | 0.02225256
Li5.25Al0.25PS5Br | 301.0081 | -7.27039 | 5.365498e-08
Li5.25Al0.25PS5Br | 302.5206 | -7.22751 | 5.922295e-08
Li5.25Al0.25PS5Br | 304.1538 | -7.16445 | 6.847783e-08
Li5.25Al0.25PS5Br | 305.7403 | -7.12156 | 7.558576e-08
Li5.25Al0.25PS5Br | 307.8097 | -7.07364 | 8.440341e-08
Li5.25Al0.25PS5Br | 309.0846 | -7.03075 | 9.31644e-08
Li5.25Al0.25PS5Br | 310.9888 | -6.96012 | 1.096175e-07
Li5.25Al0.25PS5Br | 312.715 | -6.91304 | 1.221687e-07
Li5.25Al0.25PS5Br | 314.506 | -6.85754 | 1.388225e-07
Li5.25Al0.25PS5Br | 316.5819 | -6.80625 | 1.562248e-07
Li5.25Al0.25PS5Br | 318.5799 | -6.76673 | 1.711079e-07
Li5.25Al0.25PS5Br | 320.3331 | -6.71208 | 1.940528e-07
Li5.25Al0.25PS5Br | 321.9388 | -6.64902 | 2.243779e-07
Li5.25Al0.25PS5Br | 324.0661 | -6.60613 | 2.476681e-07
Li5.25Al0.25PS5Br | 325.9293 | -6.53887 | 2.891545e-07
Li5.25Al0.25PS5Br | 327.6411 | -6.49514 | 3.197864e-07
Li5.25Al0.25PS5Br | 330.2554 | -6.44049 | 3.626686e-07
Li5.25Al0.25PS5Br | 332.0141 | -6.3892 | 4.081314e-07
Li5.25Al0.25PS5Br | 333.9177 | -6.33791 | 4.592932e-07
Li5.25Al0.25PS5Br | 335.8443 | -6.29502 | 5.069674e-07
Li5.25Al0.25PS5Br | 338.2126 | -6.22776 | 5.918886e-07
Li5.25Al0.25PS5Br | 340.1881 | -6.20085 | 6.297236e-07
Li5.25Al0.25PS5Br | 342.9414 | -6.11761 | 7.627637e-07
Li5.2La3Nb1.9Sm0.1O12 | 299.6353 | -4.63589 | 2.31265e-05
Li5.2La3Nb1.9Sm0.1O12 | 322.7785 | -3.83862 | 0.000145004
Li5.2La3Nb1.9Sm0.1O12 | 346.5256 | -3.46416 | 0.0003434314
Li5.2La3Nb1.9Sm0.1O12 | 367.1975 | -3.17278 | 0.0006717691
Li5.2La3Nb1.9Sm0.1O12 | 387.1227 | -2.87767 | 0.001325348
Li5.2La3Nb1.9Sm0.1O12 | 413.9056 | -2.43378 | 0.003683155
Li5.2La3Nb1.9Sm0.1O12 | 432.2679 | -2.23291 | 0.005849113
Li5.2La3Nb1.9Sm0.1O12 | 457.9258 | -2.03204 | 0.009288808
Li5.2La3Nb1.9Sm0.1O12 | 478.7552 | -1.91673 | 0.01211351
Li5.2La3Nb1.9Sm0.1O12 | 506.037 | -1.83241 | 0.01470923
Li5.2La3Nb1.9Sm0.1O12 | 525.8564 | -1.75306 | 0.01765794
Li5.2La3Nb1.9Sm0.1O12 | 559.6879 | -1.64766 | 0.02250816
Li5.2La3Nb1.9Sm0.1O12 | 585.0382 | -1.55715 | 0.02772362
Li5.3La3Nb1.85Sm0.15O12 | 298.2724 | -4.58257 | 2.614749e-05
Li5.3La3Nb1.85Sm0.15O12 | 323.084 | -3.71214 | 0.000194026
Li5.3La3Nb1.85Sm0.15O12 | 346.5256 | -3.37364 | 0.0004230191
Li5.3La3Nb1.85Sm0.15O12 | 367.1975 | -2.95083 | 0.001119876
Li5.3La3Nb1.85Sm0.15O12 | 393.5551 | -2.56025 | 0.002752644
Li5.3La3Nb1.85Sm0.15O12 | 417.7581 | -2.26019 | 0.005493005
Li5.3La3Nb1.85Sm0.15O12 | 439.8524 | -2.04816 | 0.00895035
Li5.3La3Nb1.85Sm0.15O12 | 459.5293 | -1.96881 | 0.01074459
Li5.3La3Nb1.85Sm0.15O12 | 487.5171 | -1.87457 | 0.01334842
Li5.3La3Nb1.85Sm0.15O12 | 509.209 | -1.7481 | 0.01786076
Li5.3La3Nb1.85Sm0.15O12 | 535.0999 | -1.61047 | 0.02452054
Li5.3La3Nb1.85Sm0.15O12 | 555.133 | -1.53607 | 0.02910248
Li5.3La3Nb1.85Sm0.15O12 | 584.2384 | -1.48399 | 0.03281028
Li5.4Al0.2PS5Br | 301.0081 | -6.25551 | 5.552518e-07
Li5.4Al0.2PS5Br | 302.5728 | -6.20421 | 6.248705e-07
Li5.4Al0.2PS5Br | 304.3973 | -6.14536 | 7.1555e-07
Li5.4Al0.2PS5Br | 305.9442 | -6.09407 | 8.052486e-07
Li5.4Al0.2PS5Br | 307.6043 | -6.04277 | 9.062124e-07
Li5.4Al0.2PS5Br | 309.337 | -5.99989 | 1.000253e-06
Li5.4Al0.2PS5Br | 311.1446 | -5.9444 | 1.13658e-06
Li5.4Al0.2PS5Br | 313.0292 | -5.89395 | 1.276586e-06
Li5.4Al0.2PS5Br | 314.7108 | -5.83088 | 1.476114e-06
Li5.4Al0.2PS5Br | 316.6962 | -5.78296 | 1.648314e-06
Li5.4Al0.2PS5Br | 318.371 | -5.73251 | 1.851356e-06
Li5.4Al0.2PS5Br | 320.2275 | -5.66524 | 2.161524e-06
Li5.4Al0.2PS5Br | 322.1058 | -5.61815 | 2.409073e-06
Li5.4Al0.2PS5Br | 324.3426 | -5.55089 | 2.812613e-06
Li5.4Al0.2PS5Br | 326.0388 | -5.50801 | 3.104488e-06
Li5.4Al0.2PS5Br | 327.9366 | -5.45251 | 3.527687e-06
Li5.4Al0.2PS5Br | 330.0809 | -5.39786 | 4.000737e-06
Li5.4Al0.2PS5Br | 331.9006 | -5.35077 | 4.458923e-06
Li5.4Al0.2PS5Br | 333.9824 | -5.29527 | 5.066756e-06
Li5.4Al0.2PS5Br | 336.026 | -5.23642 | 5.80203e-06
Li5.4Al0.2PS5Br | 338.16 | -5.18176 | 6.580214e-06
Li5.4Al0.2PS5Br | 340.2553 | -5.1187 | 7.608517e-06
Li5.4Al0.2PS5Br | 342.6852 | -5.059 | 8.729714e-06
Li5.4La3Nb1.8Sm0.2O12 | 298.9519 | -4.43006 | 3.714839e-05
Li5.4La3Nb1.8Sm0.2O12 | 321.016 | -3.78034 | 0.0001658288
Li5.4La3Nb1.8Sm0.2O12 | 347.1607 | -3.27817 | 0.0005270235
Li5.4La3Nb1.8Sm0.2O12 | 367.1975 | -2.89379 | 0.001277056
Li5.4La3Nb1.8Sm0.2O12 | 394.3746 | -2.49701 | 0.003184124
Li5.4La3Nb1.8Sm0.2O12 | 419.5053 | -2.19571 | 0.006372209
Li5.4La3Nb1.8Sm0.2O12 | 440.7616 | -1.99608 | 0.01009067
Li5.4La3Nb1.8Sm0.2O12 | 458.4191 | -1.95889 | 0.01099284
Li5.4La3Nb1.8Sm0.2O12 | 486.9592 | -1.86961 | 0.01350175
Li5.4La3Nb1.8Sm0.2O12 | 515.6792 | -1.6737 | 0.02119825
Li5.4La3Nb1.8Sm0.2O12 | 535.7707 | -1.54723 | 0.02836416
Li5.4La3Nb1.8Sm0.2O12 | 556.5821 | -1.4468 | 0.03574374
Li5.4La3Nb1.8Sm0.2O12 | 585.0382 | -1.38852 | 0.04087709
Li5.55Al0.15PS5Br | 301.0081 | -7.34186 | 4.551348e-08
Li5.55Al0.15PS5Br | 302.5728 | -7.30234 | 4.984941e-08
Li5.55Al0.15PS5Br | 304.3019 | -7.24348 | 5.708474e-08
Li5.55Al0.15PS5Br | 305.8908 | -7.18378 | 6.549679e-08
Li5.55Al0.15PS5Br | 307.5608 | -7.12493 | 7.500151e-08
Li5.55Al0.15PS5Br | 309.337 | -7.07027 | 8.506091e-08
Li5.55Al0.15PS5Br | 311.1 | -6.9988 | 1.002767e-07
Li5.55Al0.15PS5Br | 312.76 | -6.96012 | 1.096175e-07
Li5.55Al0.15PS5Br | 314.9259 | -6.88529 | 1.302297e-07
Li5.55Al0.15PS5Br | 316.3756 | -6.834 | 1.465548e-07
Li5.55Al0.15PS5Br | 318.5332 | -6.76337 | 1.724368e-07
Li5.55Al0.15PS5Br | 320.1096 | -6.71208 | 1.940528e-07
Li5.55Al0.15PS5Br | 324.2826 | -6.59352 | 2.549647e-07
Li5.55Al0.15PS5Br | 326.3303 | -6.52709 | 2.97105e-07
Li5.55Al0.15PS5Br | 327.9366 | -6.4716 | 3.375981e-07
Li5.55Al0.15PS5Br | 329.9067 | -6.40938 | 3.896009e-07
Li5.55Al0.15PS5Br | 332.1906 | -6.35388 | 4.427107e-07
Li5.55Al0.15PS5Br | 333.9824 | -6.3068 | 4.93401e-07
Li5.55Al0.15PS5Br | 335.9098 | -6.24373 | 5.705189e-07
Li5.55Al0.15PS5Br | 337.8458 | -6.18824 | 6.482761e-07
Li5.55Al0.15PS5Br | 340.3745 | -6.11761 | 7.627637e-07
Li5.55Al0.15PS5Br | 342.7522 | -6.05455 | 8.819623e-07
Li5.5Ba0.5La2.5Ta2O12 | 295.5811 | -4.73282 | 1.850035e-05
Li5.5Ba0.5La2.5Ta2O12 | 297.95847 | -4.68549 | 2.063051e-05
Li5.5Ba0.5La2.5Ta2O12 | 300.33583 | -4.62238 | 2.385723e-05
Li5.5Ba0.5La2.5Ta2O12 | 302.47546 | -4.57505 | 2.660419e-05
Li5.5Ba0.5La2.5Ta2O12 | 304.85283 | -4.51194 | 3.076522e-05
Li5.5Ba0.5La2.5Ta2O12 | 307.2302 | -4.46461 | 3.430757e-05
Li5.5Ba0.5La2.5Ta2O12 | 309.60757 | -4.4015 | 3.967345e-05
Li5.5Ba0.5La2.5Ta2O12 | 311.7472 | -4.35417 | 4.424152e-05
Li5.5Ba0.5La2.5Ta2O12 | 314.12456 | -4.30684 | 4.933555e-05
Li5.5Ba0.5La2.5Ta2O12 | 316.50193 | -4.24373 | 5.705189e-05
Li5.5Ba0.5La2.5Ta2O12 | 318.8793 | -4.21218 | 6.135077e-05
Li5.5Ba0.5La2.5Ta2O12 | 321.25666 | -4.14907 | 7.094634e-05
Li5.5Ba0.5La2.5Ta2O12 | 323.63403 | -4.08596 | 8.204271e-05
Li5.5Ba0.5La2.5Ta2O12 | 326.0114 | -4.03863 | 9.148924e-05
Li5.5Ba0.5La2.5Ta2O12 | 328.38876 | -3.97553 | 0.0001057962
Li5.5Ba0.5La2.5Ta2O12 | 330.52839 | -3.94397 | 0.0001137706
Li5.5Ba0.5La2.5Ta2O12 | 332.66802 | -3.89664 | 0.0001268703
Li5.5Ba0.5La2.5Ta2O12 | 335.04539 | -3.83353 | 0.0001467135
Li5.5Ba0.5La2.5Ta2O12 | 337.18502 | -3.77043 | 0.0001696563
Li5.5Ba0.5La2.5Ta2O12 | 339.56239 | -3.72309 | 0.0001891952
Li5.5Ba0.5La2.5Ta2O12 | 341.93975 | -3.67576 | 0.0002109794
Li5.5Ba0.5La2.5Ta2O12 | 344.31712 | -3.61266 | 0.000243972
Li5.5Ba0.5La2.5Ta2O12 | 346.69449 | -3.56533 | 0.0002720633
Li5.5Ba0.5La2.5Ta2O12 | 349.07185 | -3.50222 | 0.0003146154
Li5.5Ba0.5La2.5Ta2O12 | 351.44922 | -3.45489 | 0.0003508407
Li5.5Ba0.5La2.5Ta2O12 | 353.82659 | -3.39178 | 0.000405714
Li5.5Ba0.5La2.5Ta2O12 | 356.20396 | -3.34445 | 0.0004524285
Li5.5Ba0.5La2.5Ta2O12 | 358.58132 | -3.29712 | 0.0005045219
Li5.5Ba0.5La2.5Ta2O12 | 360.72095 | -3.24979 | 0.0005626133
Li5.5Ba0.5La2.5Ta2O12 | 363.09832 | -3.18668 | 0.0006506089
Li5.5Ba0.5La2.5Ta2O12 | 365.47569 | -3.13935 | 0.000725521
Li5.5Ba0.5La2.5Ta2O12 | 367.85305 | -3.07624 | 0.0008389962
Li5.5Ba0.5La2.5Ta2O12 | 370.23042 | -3.02891 | 0.0009355995
Li5.5Ba0.5La2.5Ta2O12 | 372.60779 | -2.98158 | 0.001043326
Li5.5Ba0.5La2.5Ta2O12 | 374.98515 | -2.93425 | 0.001163456
Li5.5Ba0.5La2.5Ta2O12 | 377.36252 | -2.88692 | 0.001297418
Li5.5Ba0.5La2.5Ta2O12 | 379.73989 | -2.82381 | 0.001500341
Li5.5Ba0.5La2.5Ta2O12 | 381.64178 | -2.7607 | 0.001735002
Li5.5La2.75K0.25Nb2O12 | 290.7991 | -5.23158 | 5.867053e-06
Li5.5La2.75K0.25Nb2O12 | 313.5425 | -4.42393 | 3.767645e-05
Li5.5La2.75K0.25Nb2O12 | 342.2126 | -3.72497 | 0.0001883779
Li5.5La2.75K0.25Nb2O12 | 387.9849 | -2.88921 | 0.001290595
Li5.5La2.75K0.25Nb2O12 | 413.7823 | -2.43197 | 0.003698537
Li5.5La2.75K0.25Nb2O12 | 464.4099 | -1.89042 | 0.01287004
Li5.5La2.75K0.25Nb2O12 | 513.6634 | -1.54 | 0.02884032
Li5.5La2.75K0.25Nb2O12 | 574.6037 | -1.27577 | 0.0529944
Li5.5La3Nb1.5Y0.25O12 | 233.4098 | -6.71572 | 1.924332e-07
Li5.5La3Nb1.5Y0.25O12 | 239.7357 | -6.38403 | 4.13019e-07
Li5.5La3Nb1.5Y0.25O12 | 243.0565 | -6.21913 | 6.037679e-07
Li5.5La3Nb1.5Y0.25O12 | 250.9196 | -5.84622 | 1.424886e-06
Li5.5La3Nb1.5Y0.25O12 | 272.8595 | -4.95612 | 1.106318e-05
Li5.5La3Nb1.5Y0.25O12 | 298.004 | -4.19906 | 6.323245e-05
Li5.5La3Nb1.5Y0.25O12 | 320.2019 | -3.5788 | 0.0002637546
Li5.5La3Nb1.5Y0.25O12 | 351.5408 | -2.90607 | 0.001241452
Li5.5La3Nb1.5Y0.25O12 | 372.4589 | -2.48069 | 0.003306054
Li5.5La3Nb1.5Y0.25O12 | 400.1697 | -2.16026 | 0.006914169
Li5.5La3Nb1.5Y0.25O12 | 425.7983 | -1.78735 | 0.01631736
Li5.5La3Nb1.5Y0.25O12 | 446.3987 | -1.63182 | 0.02334425
Li5.5La3Nb1.5Y0.25O12 | 481.7605 | -1.33199 | 0.04655968
Li5.5La3Nb1.5Y0.25O12 | 494.2152 | -1.2383 | 0.05776969
Li5.5La3Nb1.5Y0.25O12 | 527.8493 | -1.06215 | 0.08666625
Li5.5La3Nb1.5Y0.25O12 | 548.6848 | -1.04154 | 0.09087826
Li5.5La3Nb1.5Y0.25O12 | 576.4619 | -0.87663 | 0.1328526
Li5.5La3Nb1.5Y0.25O12 | 597.7072 | -0.87663 | 0.1328526
Li5.5La3Nb1.75In0.25O12 | 296.1769 | -4.57283 | 2.674053e-05
Li5.5La3Nb1.75In0.25O12 | 316.2195 | -3.91985 | 0.000120268
Li5.5La3Nb1.75In0.25O12 | 355.236 | -3.06941 | 0.0008522951
Li5.5La3Nb1.75In0.25O12 | 411.7005 | -2.13346 | 0.007354277
Li5.5La3Nb1.75In0.25O12 | 445.2201 | -1.74633 | 0.0179337
Li5.5La3Nb1.75In0.25O12 | 493.8028 | -1.45404 | 0.03515281
Li5.5La3Nb1.75In0.25O12 | 530.5687 | -1.29079 | 0.05119293
Li5.5La3Nb1.75Sm0.25O12 | 294.7661 | -4.42014 | 3.800669e-05
Li5.5La3Nb1.75Sm0.25O12 | 323.5743 | -3.7977 | 0.0001593309
Li5.5La3Nb1.75Sm0.25O12 | 348.0815 | -3.19509 | 0.0006381312
Li5.5La3Nb1.75Sm0.25O12 | 373.7158 | -2.84667 | 0.00142341
Li5.5La3Nb1.75Sm0.25O12 | 405.1519 | -2.36558 | 0.004309432
Li5.5La3Nb1.75Sm0.25O12 | 423.9911 | -2.20191 | 0.006281885
Li5.5La3Nb1.75Sm0.25O12 | 454.8721 | -1.89565 | 0.01271598
Li5.5La3Nb1.75Sm0.25O12 | 470.3049 | -1.83861 | 0.01450073
Li5.5La3Nb1.75Sm0.25O12 | 498.3455 | -1.57947 | 0.0263348
Li5.5La3Nb1.75Sm0.25O12 | 518.3442 | -1.53731 | 0.0290195
Li5.5La3Nb1.75Sm0.25O12 | 553.5106 | -1.39348 | 0.0404129
Li5.5La3Nb1.75Sm0.25O12 | 568.4596 | -1.35752 | 0.04390156
Li5.5La3Nb1.75Sm0.25O12 | 597.3359 | -1.25709 | 0.05532354
Li5.5La3Zr0.5Ta1.5O12 | 233.1051 | -6.33344 | 4.640449e-07
Li5.5La3Zr0.5Ta1.5O12 | 243.0565 | -5.93992 | 1.148365e-06
Li5.5La3Zr0.5Ta1.5O12 | 253.8954 | -5.50517 | 3.124856e-06
Li5.5La3Zr0.5Ta1.5O12 | 263.9114 | -5.15288 | 7.032666e-06
Li5.5La3Zr0.5Ta1.5O12 | 272.8595 | -4.76873 | 1.703217e-05
Li5.5La3Zr0.5Ta1.5O12 | 284.0845 | -4.48952 | 3.239515e-05
Li5.5La3Zr0.5Ta1.5O12 | 293.5099 | -4.18969 | 6.461153e-05
Li5.5La3Zr0.5Ta1.5O12 | 302.7239 | -4.0023 | 9.947181e-05
Li5.5La3Zr0.5Ta1.5O12 | 311.9891 | -3.68187 | 0.0002080319
Li5.5La3Zr0.5Ta1.5O12 | 333.9902 | -3.26773 | 0.0005398461
Li5.5La3Zr0.5Ta1.5O12 | 345.3039 | -3.09159 | 0.0008098601
Li5.5La3Zr0.5Ta1.5O12 | 352.8158 | -2.91544 | 0.001214954
Li5.5La3Zr0.5Ta1.5O12 | 361.3931 | -2.75991 | 0.001738161
Li5.5La3Zr0.5Ta1.5O12 | 373.2388 | -2.62686 | 0.002361239
Li5.5La3Zr2Ga0.25O12 | 294.8035 | -4.0173 | 9.609482e-05
Li5.5La3Zr2Ga0.25O12 | 403.0324 | -2.71681 | 0.001919508
Li5.5La3Zr2Ga0.25O12 | 441.063 | -2.18837 | 0.006480821
Li5.5La3Zr2Ga0.25O12 | 478.5284 | -1.93164 | 0.01170469
Li5.5La3Zr2Ga0.25O12 | 521.1672 | -1.86043 | 0.01379018
Li5.5La3Zr2Ga0.25O12 | 560.7581 | -1.6543 | 0.02216665
Li5.6La3Nb1.7Sm0.3O12 | 294.7661 | -4.25151 | 5.603895e-05
Li5.6La3Nb1.7Sm0.3O12 | 324.1281 | -3.58071 | 0.0002625971
Li5.6La3Nb1.7Sm0.3O12 | 347.7269 | -3.25833 | 0.0005516581
Li5.6La3Nb1.7Sm0.3O12 | 371.6795 | -2.84171 | 0.00143976
Li5.6La3Nb1.7Sm0.3O12 | 400.2065 | -2.55653 | 0.002776323
Li5.6La3Nb1.7Sm0.3O12 | 425.3672 | -2.22423 | 0.005967192
Li5.6La3Nb1.7Sm0.3O12 | 448.6478 | -1.89565 | 0.01271598
Li5.6La3Nb1.7Sm0.3O12 | 475.2852 | -1.76918 | 0.01701453
Li5.6La3Nb1.7Sm0.3O12 | 499.6602 | -1.65882 | 0.02193714
Li5.6La3Nb1.7Sm0.3O12 | 526.6678 | -1.55219 | 0.02804207
Li5.6La3Nb1.7Sm0.3O12 | 557.3111 | -1.45175 | 0.03533865
Li5.6La3Nb1.7Sm0.3O12 | 577.5106 | -1.36744 | 0.04291015
Li5.6La3Nb1.7Sm0.3O12 | 602.6129 | -1.33644 | 0.04608504
Li5.7Al0.1PS5Br | 300.9564 | -6.57418 | 2.665754e-07
Li5.7Al0.1PS5Br | 302.3742 | -6.53887 | 2.891545e-07
Li5.7Al0.1PS5Br | 303.9948 | -6.49178 | 3.222701e-07
Li5.7Al0.1PS5Br | 305.9442 | -6.44049 | 3.626686e-07
Li5.7Al0.1PS5Br | 307.5608 | -6.38163 | 4.153077e-07
Li5.7Al0.1PS5Br | 309.337 | -6.33791 | 4.592932e-07
Li5.7Al0.1PS5Br | 310.9888 | -6.27148 | 5.352048e-07
Li5.7Al0.1PS5Br | 313.1861 | -6.23196 | 5.861922e-07
Li5.7Al0.1PS5Br | 314.7108 | -6.17647 | 6.660855e-07
Li5.7Al0.1PS5Br | 316.3176 | -6.12181 | 7.554226e-07
Li5.7Al0.1PS5Br | 318.371 | -6.05875 | 8.73474e-07
Li5.7Al0.1PS5Br | 320.6156 | -6.01166 | 9.735091e-07
Li5.7Al0.1PS5Br | 322.4381 | -5.95617 | 1.106191e-06
Li5.7Al0.1PS5Br | 324.1743 | -5.92085 | 1.199914e-06
Li5.7Al0.1PS5Br | 325.8677 | -5.85779 | 1.387427e-06
Li5.7Al0.1PS5Br | 328.0474 | -5.79893 | 1.588803e-06
Li5.7Al0.1PS5Br | 330.4933 | -5.74428 | 1.801856e-06
Li5.7Al0.1PS5Br | 332.0141 | -5.70476 | 1.973513e-06
Li5.7Al0.1PS5Br | 334.2246 | -5.64927 | 2.242487e-06
Li5.7Al0.1PS5Br | 336.3232 | -5.60218 | 2.499309e-06
Li5.7Al0.1PS5Br | 338.16 | -5.55089 | 2.812613e-06
Li5.7Al0.1PS5Br | 340.4406 | -5.49623 | 3.189848e-06
Li5.7Al0.1PS5Br | 342.5643 | -5.43317 | 3.688332e-06
Li5La3Nb2O12 | 297.7511 | -5.29057 | 5.121887e-06
Li5La3Nb2O12 | 321.621 | -4.31723 | 4.816926e-05
Li5La3Nb2O12 | 347.3718 | -3.67371 | 0.0002119776
Li5La3Nb2O12 | 368.9451 | -3.29677 | 0.0005049286
Li5La3Nb2O12 | 400.1136 | -2.71524 | 0.00192646
Li5La3Nb2O12 | 422.5203 | -2.51561 | 0.003050633
Li5La3Nb2O12 | 448.4124 | -2.02336 | 0.009476326
Li5La3Nb2O12 | 475.948 | -1.82869 | 0.01483577
Li5La3Sb2O12 | 297.2413 | -2.63763 | 0.002303403
Li5La3Sb2O12 | 331.1565 | -1.87007 | 0.01348745
Li5La3Sb2O12 | 346.8272 | -1.43854 | 0.03643007
Li5La3Sb2O12 | 365.5011 | -0.95866 | 0.1099867
Li5La3Sb2O12 | 373.3252 | -0.8421 | 0.1438467
Li5La3Sb2O12 | 384.7574 | -0.60898 | 0.2460481
Li5La3Sb2O12 | 404.2887 | -0.2593 | 0.5504273
Li5La3Sb2O12 | 421.9997 | 0.03458 | 1.082879
Li5La3Sb2O12 | 441.3335 | 0.29498 | 1.972332
Li5La3Sb2O12 | 457.9174 | 0.51446 | 3.269339
Li5La3Sb2O12 | 472.6836 | 0.63722 | 4.337305
Li5La3Sb2O12 | 483.8772 | 0.76742 | 5.853559
Li5La3Sb2O12 | 506.6626 | 0.9187 | 8.292777
Li5La3Sb2O12 | 531.6971 | 1.07618 | 11.91736
Li5La3Sb2O12 | 553.3697 | 1.1853 | 15.32145
Li5La3Sb2O12 | 568.9318 | 1.23366 | 17.12616
Li5La3Ta2O12 | 297.00752 | -5.58477 | 2.601537e-06
Li5La3Ta2O12 | 298.67168 | -5.52166 | 3.008431e-06
Li5La3Ta2O12 | 300.57357 | -5.47433 | 3.354826e-06
Li5La3Ta2O12 | 302.7132 | -5.41123 | 3.879449e-06
Li5La3Ta2O12 | 304.6151 | -5.34812 | 4.486214e-06
Li5La3Ta2O12 | 306.75473 | -5.28501 | 5.187881e-06
Li5La3Ta2O12 | 308.65662 | -5.20613 | 6.22114e-06
Li5La3Ta2O12 | 310.55851 | -5.1588 | 6.937452e-06
Li5La3Ta2O12 | 312.93588 | -5.07991 | 8.319362e-06
Li5La3Ta2O12 | 314.83777 | -5.0168 | 9.620552e-06
Li5La3Ta2O12 | 316.9774 | -4.96947 | 1.072828e-05
Li5La3Ta2O12 | 319.11703 | -4.89059 | 1.286501e-05
Li5La3Ta2O12 | 321.01893 | -4.82748 | 1.487716e-05
Li5La3Ta2O12 | 323.39629 | -4.74859 | 1.784062e-05
Li5La3Ta2O12 | 325.29819 | -4.70126 | 1.989482e-05
Li5La3Ta2O12 | 327.20008 | -4.65393 | 2.218554e-05
Li5La3Ta2O12 | 329.10197 | -4.57505 | 2.660419e-05
Li5La3Ta2O12 | 331.00387 | -4.52772 | 2.966744e-05
Li5La3Ta2O12 | 333.38123 | -4.44883 | 3.557706e-05
Li5La3Ta2O12 | 335.28313 | -4.38573 | 4.114054e-05
Li5La3Ta2O12 | 337.18502 | -4.32262 | 4.757513e-05
Li5La3Ta2O12 | 339.56239 | -4.24373 | 5.705189e-05
Li5La3Ta2O12 | 341.70202 | -4.1964 | 6.362093e-05
Li5La3Ta2O12 | 343.12844 | -4.13329 | 7.357157e-05
Li5La3Ta2O12 | 345.03033 | -4.07019 | 8.507658e-05
Li5La3Ta2O12 | 347.4077 | -4.00708 | 9.838299e-05
Li5La3Ta2O12 | 349.07185 | -3.95975 | 0.000109711
Li5La3Ta2O12 | 351.21149 | -3.88086 | 0.0001315649
Li5La3Ta2O12 | 353.58885 | -3.80198 | 0.0001577684
Li5La3Ta2O12 | 355.49075 | -3.75465 | 0.0001759341
Li5La3Ta2O12 | 357.1549 | -3.70732 | 0.0001961914
Li5La3Ta2O12 | 359.53227 | -3.62843 | 0.0002352719
Li5La3Ta2O12 | 361.43416 | -3.56533 | 0.0002720633
Li5La3Ta2O12 | 363.33606 | -3.51799 | 0.0003033961
Li5La3Ta2O12 | 365.23795 | -3.43911 | 0.0003638229
Li5La3Ta2O12 | 367.13984 | -3.40756 | 0.0003912371
Li5La3Ta2O12 | 368.56626 | -3.34445 | 0.0004524285
Li5La3Ta2O12 | 370.46816 | -3.28134 | 0.0005231907
Li5La3Ta2O12 | 372.37005 | -3.21823 | 0.0006050204
Li5La3Ta2O12 | 374.74742 | -3.15513 | 0.0006996325
Li5La3Ta2O12 | 376.41157 | -3.09202 | 0.0008090586
Li5La3Ta2O12 | 378.31347 | -3.02891 | 0.0009355995
Li5La3Ta2O12 | 380.4531 | -2.98158 | 0.001043326
Li5La3Ta2O12 | 382.11725 | -2.91847 | 0.001206507
Li6.15La3Zr1.75Ta0.25Al0.2O12 | 297.7662 | -0.95771 | 0.1102275
Li6.15La3Zr1.75Ta0.25Al0.2O12 | 301.9096 | -0.87664 | 0.1328495
Li6.15La3Zr1.75Ta0.25Al0.2O12 | 311.5624 | -0.73043 | 0.1860244
Li6.15La3Zr1.75Ta0.25Al0.2O12 | 322.3155 | -0.58631 | 0.2592328
Li6.15La3Zr1.75Ta0.25Al0.2O12 | 331.4584 | -0.4434 | 0.3602467
Li6.15La3Zr1.75Ta0.25Al0.2O12 | 341.3843 | -0.30739 | 0.4927311
Li6.15La3Zr1.75Ta0.25Al0.2O12 | 350.4652 | -0.17469 | 0.6688212
Li6.15La3Zr1.75Ta0.25Al0.2O12 | 361.0239 | -0.04858 | 0.8941698
Li6.15La3Zr1.75Ta0.25Al0.2O12 | 373.2625 | 0.0592 | 1.146041
Li6.15La3Zr1.75Ta0.25Ga0.2O12 | 297.6811 | -0.90967 | 0.1231204
Li6.15La3Zr1.75Ta0.25Ga0.2O12 | 309.6014 | -0.72232 | 0.1895309
Li6.15La3Zr1.75Ta0.25Ga0.2O12 | 319.0108 | -0.62444 | 0.2374433
Li6.15La3Zr1.75Ta0.25Ga0.2O12 | 328.4234 | -0.50164 | 0.3150359
Li6.15La3Zr1.75Ta0.25Ga0.2O12 | 338.1646 | -0.34732 | 0.4494486
Li6.15La3Zr1.75Ta0.25Ga0.2O12 | 347.9859 | -0.22452 | 0.5963209
Li6.15La3Zr1.75Ta0.25Ga0.2O12 | 357.847 | -0.11854 | 0.761132
Li6.15La3Zr1.75Ta0.25Ga0.2O12 | 370.4774 | -0.05699 | 0.877021
Li6.1P0.9Si0.1S5I | 303.4699 | -5.54015 | 2.883036e-06
Li6.1P0.9Si0.1S5I | 304.9069 | -5.52902 | 2.957876e-06
Li6.1P0.9Si0.1S5I | 306.3575 | -5.51789 | 3.03466e-06
Li6.1P0.9Si0.1S5I | 307.8221 | -5.52902 | 2.957876e-06
Li6.1P0.9Si0.1S5I | 308.7068 | -5.50676 | 3.113436e-06
Li6.1P0.9Si0.1S5I | 309.7462 | -5.45113 | 3.538914e-06
Li6.1P0.9Si0.1S5I | 311.0933 | -5.41775 | 3.821642e-06
Li6.1P0.9Si0.1S5I | 312.1488 | -5.36211 | 4.344002e-06
Li6.1P0.9Si0.1S5I | 313.0596 | -5.3176 | 4.812824e-06
Li6.1P0.9Si0.1S5I | 314.5881 | -5.28422 | 5.197326e-06
Li6.1P0.9Si0.1S5I | 315.8231 | -5.23971 | 5.758243e-06
Li6.1P0.9Si0.1S5I | 317.2227 | -5.1952 | 6.379696e-06
Li6.1P0.9Si0.1S5I | 318.1633 | -5.13956 | 7.251703e-06
Li6.1P0.9Si0.1S5I | 319.7432 | -5.13956 | 7.251703e-06
Li6.1P0.9Si0.1S5I | 321.3388 | -5.1173 | 7.633083e-06
Li6.1P0.9Si0.1S5I | 322.9505 | -5.08392 | 8.242899e-06
Li6.1P0.9Si0.1S5I | 324.9053 | -5.02828 | 9.369577e-06
Li6.1P0.9Si0.1S5I | 326.2217 | -4.97265 | 1.065001e-05
Li6.1P0.9Si0.1S5I | 327.3826 | -4.95039 | 1.121011e-05
Li6.1P0.9Si0.1S5I | 328.7203 | -4.91701 | 1.21057e-05
Li6.1P0.9Si0.1S5I | 330.2368 | -4.89475 | 1.274236e-05
Li6.1P0.9Si0.1S5I | 331.9392 | -4.86137 | 1.376037e-05
Li6.1P0.9Si0.1S5I | 334.1788 | -4.79461 | 1.604686e-05
Li6.1P0.9Si0.1S5I | 335.3971 | -4.73897 | 1.824022e-05
Li6.1P0.9Si0.1S5I | 336.976 | -4.69446 | 2.020878e-05
Li6.1P0.9Si0.1S5I | 338.3934 | -4.64995 | 2.238979e-05
Li6.1P0.9Si0.1S5I | 339.4629 | -4.59431 | 2.545013e-05
Li6.1P0.9Si0.1S5I | 340.9013 | -4.53868 | 2.892811e-05
Li6.1P0.9Si0.1S5I | 341.9867 | -4.46078 | 3.461147e-05
Li6.1P0.9Si0.1S5I | 342.7146 | -4.39402 | 4.036268e-05
Li6.1P0.9Si0.1S5I | 343.9961 | -4.34951 | 4.471879e-05
Li6.1P0.9Si0.1S5I | 345.2872 | -4.26049 | 5.489212e-05
Li6.1P0.9Si0.1S5I | 346.4019 | -4.1826 | 6.567499e-05
Li6.1P0.9Si0.1S5I | 347.1487 | -4.10471 | 7.857602e-05
Li6.1P0.9Si0.1S5I | 348.4636 | -4.07132 | 8.48555e-05
Li6.1P0.9Si0.1S5I | 349.599 | -4.00456 | 9.895551e-05
Li6.1P0.9Si0.1S5I | 351.316 | -3.96005 | 0.0001096352
Li6.1P0.9Si0.1S5I | 352.4689 | -3.90441 | 0.0001246206
Li6.1P0.9Si0.1S5I | 354.0199 | -3.87103 | 0.0001345767
Li6.1P0.9Si0.1S5I | 355.3875 | -3.82652 | 0.0001491008
Li6.1P0.9Si0.1S5I | 356.7657 | -3.74863 | 0.0001783898
Li6.1P0.9Si0.1S5I | 357.9546 | -3.68186 | 0.0002080367
Li6.1P0.9Si0.1S5I | 359.7549 | -3.65961 | 0.0002189727
Li6.1P0.9Si0.1S5I | 361.7762 | -3.62623 | 0.0002364667
Li6.1P0.9Si0.1S5I | 363.2045 | -3.58172 | 0.0002619872
Li6.1P0.9Si0.1S5I | 365.0568 | -3.55946 | 0.0002757655
Li6.1P0.9Si0.1S5I | 366.5111 | -3.51495 | 0.0003055273
Li6.1P0.9Si0.1S5I | 369.8799 | -3.47044 | 0.000338501
Li6.1P0.9Si0.1S5I | 372.0169 | -3.42593 | 0.0003750334
Li6.1P0.9Si0.1S5I | 373.7438 | -3.40368 | 0.0003947481
Li6.24La3Zr2Al0.24O11.98 | 301.9005 | -0.92184 | 0.1197182
Li6.24La3Zr2Al0.24O11.98 | 314.9775 | -0.74164 | 0.1812842
Li6.24La3Zr2Al0.24O11.98 | 322.9077 | -0.64663 | 0.2256161
Li6.24La3Zr2Al0.24O11.98 | 333.0414 | -0.51774 | 0.3035708
Li6.24La3Zr2Al0.24O11.98 | 342.8156 | -0.39425 | 0.4034131
Li6.24La3Zr2Al0.24O11.98 | 352.766 | -0.32502 | 0.4731295
Li6.24La3Zr2Al0.24O11.98 | 363.0278 | -0.2057 | 0.6227303
Li6.24La3Zr2Al0.24O11.98 | 372.5394 | -0.08491 | 0.8224131
Li6.2La3Zr1.2Nb0.8O12 | 252.7352 | -4.59261 | 2.554995e-05
Li6.2La3Zr1.2Nb0.8O12 | 254.0934 | -4.54859 | 2.827548e-05
Li6.2La3Zr1.2Nb0.8O12 | 255.0513 | -4.5106 | 3.086029e-05
Li6.2La3Zr1.2Nb0.8O12 | 255.85 | -4.48165 | 3.298755e-05
Li6.2La3Zr1.2Nb0.8O12 | 257.0569 | -4.44968 | 3.550749e-05
Li6.2La3Zr1.2Nb0.8O12 | 257.8675 | -4.41772 | 3.821906e-05
Li6.2La3Zr1.2Nb0.8O12 | 259.0593 | -4.38154 | 4.153938e-05
Li6.2La3Zr1.2Nb0.8O12 | 259.9692 | -4.34777 | 4.489831e-05
Li6.2La3Zr1.2Nb0.8O12 | 261.6506 | -4.28927 | 5.137242e-05
Li6.2La3Zr1.2Nb0.8O12 | 263.2306 | -4.24223 | 5.724928e-05
Li6.2La3Zr1.2Nb0.8O12 | 264.8298 | -4.18795 | 6.487091e-05
Li6.2La3Zr1.2Nb0.8O12 | 266.992 | -4.12825 | 7.443034e-05
Li6.2La3Zr1.2Nb0.8O12 | 268.3433 | -4.07759 | 8.363923e-05
Li6.2La3Zr1.2Nb0.8O12 | 270.2659 | -4.02512 | 9.438001e-05
Li6.2La3Zr1.2Nb0.8O12 | 272.727 | -3.94552 | 0.0001133653
Li6.2La3Zr1.2Nb0.8O12 | 274.0988 | -3.90813 | 0.0001235578
Li6.2La3Zr1.2Nb0.8O12 | 275.5618 | -3.86229 | 0.0001373125
Li6.2La3Zr1.2Nb0.8O12 | 277.0989 | -3.81224 | 0.0001540849
Li6.2La3Zr1.2Nb0.8O12 | 279.0498 | -3.75676 | 0.0001750814
Li6.2La3Zr1.2Nb0.8O12 | 281.0694 | -3.70067 | 0.0001992187
Li6.2La3Zr1.2Nb0.8O12 | 282.811 | -3.64398 | 0.0002269969
Li6.2La3Zr1.2Nb0.8O12 | 284.9474 | -3.58247 | 0.0002615351
Li6.2La3Zr1.2Nb0.8O12 | 287.1583 | -3.53784 | 0.0002898411
Li6.2La3Zr1.2Nb0.8O12 | 288.2767 | -3.49924 | 0.0003167816
Li6.2La3Zr1.2Nb0.8O12 | 290.5819 | -3.43773 | 0.0003649808
Li6.2La3Zr1.2Nb0.8O12 | 292.6407 | -3.37501 | 0.0004216868
Li6.2La3Zr1.2Nb0.8O12 | 295.0392 | -3.32496 | 0.0004731948
Li6.2La3Zr1.2Nb0.8O12 | 297.5455 | -3.2556 | 0.0005551368
Li6.2La3Zr1.2Nb0.8O12 | 299.0654 | -3.2152 | 0.0006092563
Li6.2La3Zr1.2Nb0.8O12 | 300.9691 | -3.176 | 0.0006668068
Li6.2La3Zr1.2Nb0.8O12 | 302.3605 | -3.13318 | 0.000735902
Li6.2La3Zr1.2Nb0.8O12 | 304.213 | -3.08855 | 0.0008155489
Li6.2La3Zr1.2Nb0.8O12 | 305.8487 | -3.04694 | 0.0008975528
Li6.2La3Zr1.2Nb0.8O12 | 307.841 | -2.99688 | 0.00100721
Li6.2La3Zr1.2Nb0.8O12 | 310.4221 | -2.9408 | 0.001146041
Li6.2La3Zr1.2Nb0.8O12 | 312.6485 | -2.90461 | 0.001245633
Li6.2P0.8Si0.2S5I | 302.4721 | -4.67221 | 2.12711e-05
Li6.2P0.8Si0.2S5I | 303.3272 | -4.63882 | 2.297101e-05
Li6.2P0.8Si0.2S5I | 304.618 | -4.63882 | 2.297101e-05
Li6.2P0.8Si0.2S5I | 306.0659 | -4.63882 | 2.297101e-05
Li6.2P0.8Si0.2S5I | 307.5277 | -4.60544 | 2.480619e-05
Li6.2P0.8Si0.2S5I | 308.5591 | -4.6277 | 2.356677e-05
Li6.2P0.8Si0.2S5I | 309.7462 | -4.58319 | 2.611019e-05
Li6.2P0.8Si0.2S5I | 311.2434 | -4.56093 | 2.748337e-05
Li6.2P0.8Si0.2S5I | 312.7551 | -4.53868 | 2.892811e-05
Li6.2P0.8Si0.2S5I | 314.1286 | -4.51642 | 3.044949e-05
Li6.2P0.8Si0.2S5I | 315.6675 | -4.49417 | 3.205015e-05
Li6.2P0.8Si0.2S5I | 317.2227 | -4.46078 | 3.461147e-05
Li6.2P0.8Si0.2S5I | 318.3203 | -4.46078 | 3.461147e-05
Li6.2P0.8Si0.2S5I | 319.9017 | -4.41627 | 3.834688e-05
Li6.2P0.8Si0.2S5I | 321.3388 | -4.37176 | 4.248543e-05
Li6.2P0.8Si0.2S5I | 321.499 | -4.38289 | 4.141045e-05
Li6.2P0.8Si0.2S5I | 322.7879 | -4.33838 | 4.587964e-05
Li6.2P0.8Si0.2S5I | 324.2511 | -4.32725 | 4.707063e-05
Li6.2P0.8Si0.2S5I | 324.4141 | -4.33838 | 4.587964e-05
Li6.2P0.8Si0.2S5I | 325.8921 | -4.29387 | 5.083116e-05
Li6.2P0.8Si0.2S5I | 326.0568 | -4.29387 | 5.083116e-05
Li6.2P0.8Si0.2S5I | 327.3826 | -4.27162 | 5.350323e-05
Li6.2P0.8Si0.2S5I | 328.5518 | -4.24936 | 5.631706e-05
Li6.2P0.8Si0.2S5I | 329.0556 | -4.26049 | 5.489212e-05
Li6.2P0.8Si0.2S5I | 330.2368 | -4.24936 | 5.631706e-05
Li6.2P0.8Si0.2S5I | 330.7458 | -4.23824 | 5.777767e-05
Li6.2P0.8Si0.2S5I | 331.9392 | -4.22711 | 5.927752e-05
Li6.2P0.8Si0.2S5I | 332.4534 | -4.22711 | 5.927752e-05
Li6.2P0.8Si0.2S5I | 334.7 | -4.1826 | 6.567499e-05
Li6.2P0.8Si0.2S5I | 336.0972 | -4.13809 | 7.27629e-05
Li6.2P0.8Si0.2S5I | 337.6827 | -4.10471 | 7.857602e-05
Li6.2P0.8Si0.2S5I | 338.9268 | -4.0602 | 8.705626e-05
Li6.2P0.8Si0.2S5I | 340.18 | -3.99343 | 0.0001015243
Li6.2P0.8Si0.2S5I | 341.6246 | -3.96005 | 0.0001096352
Li6.2P0.8Si0.2S5I | 342.7146 | -3.89328 | 0.0001278557
Li6.2P0.8Si0.2S5I | 344.3645 | -3.84877 | 0.0001416544
Li6.2P0.8Si0.2S5I | 345.8437 | -3.80426 | 0.0001569423
Li6.2P0.8Si0.2S5I | 346.962 | -3.74863 | 0.0001783898
Li6.2P0.8Si0.2S5I | 349.7886 | -3.65961 | 0.0002189727
Li6.2P0.8Si0.2S5I | 351.5074 | -3.62623 | 0.0002364667
Li6.2P0.8Si0.2S5I | 352.8557 | -3.63735 | 0.0002304889
Li6.2P0.8Si0.2S5I | 354.0199 | -3.58172 | 0.0002619872
Li6.2P0.8Si0.2S5I | 355.7795 | -3.54833 | 0.0002829241
Li6.2P0.8Si0.2S5I | 357.5579 | -3.4927 | 0.0003215881
Li6.2P0.8Si0.2S5I | 357.7562 | -3.47044 | 0.000338501
Li6.2P0.8Si0.2S5I | 358.7534 | -3.47044 | 0.000338501
Li6.2P0.8Si0.2S5I | 359.3529 | -3.47044 | 0.000338501
Li6.2P0.8Si0.2S5I | 360.7621 | -3.47044 | 0.000338501
Li6.2P0.8Si0.2S5I | 361.3696 | -3.43706 | 0.0003655443
Li6.2P0.8Si0.2S5I | 364.6441 | -3.40368 | 0.0003947481
Li6.2P0.8Si0.2S5I | 366.0952 | -3.35917 | 0.0004373509
Li6.2P0.8Si0.2S5I | 368.1885 | -3.35917 | 0.0004373509
Li6.2P0.8Si0.2S5I | 369.668 | -3.30353 | 0.00049713
Li6.2P0.8Si0.2S5I | 371.8025 | -3.25902 | 0.0005507823
Li6.3P0.7Si0.3S5I | 302.899 | -3.91554 | 0.0001214675
Li6.3P0.7Si0.3S5I | 304.1862 | -3.91554 | 0.0001214675
Li6.3P0.7Si0.3S5I | 305.4853 | -3.87103 | 0.0001345767
Li6.3P0.7Si0.3S5I | 306.7955 | -3.84877 | 0.0001416544
Li6.3P0.7Si0.3S5I | 307.8221 | -3.79314 | 0.0001610127
Li6.3P0.7Si0.3S5I | 309.1515 | -3.80426 | 0.0001569423
Li6.3P0.7Si0.3S5I | 310.6429 | -3.79314 | 0.0001610127
Li6.3P0.7Si0.3S5I | 312.1488 | -3.77088 | 0.0001694806
Li6.3P0.7Si0.3S5I | 314.7425 | -3.7375 | 0.0001830206
Li6.3P0.7Si0.3S5I | 316.2885 | -3.71525 | 0.0001926416
Li6.3P0.7Si0.3S5I | 317.2227 | -3.70412 | 0.0001976423
Li6.3P0.7Si0.3S5I | 317.6923 | -3.67074 | 0.0002134322
Li6.3P0.7Si0.3S5I | 319.7432 | -3.65961 | 0.0002189727
Li6.3P0.7Si0.3S5I | 321.3388 | -3.64848 | 0.000224657
Li6.3P0.7Si0.3S5I | 322.9505 | -3.64848 | 0.000224657
Li6.3P0.7Si0.3S5I | 323.4362 | -3.6151 | 0.0002426051
Li6.3P0.7Si0.3S5I | 325.069 | -3.59284 | 0.0002553642
Li6.3P0.7Si0.3S5I | 326.7184 | -3.57059 | 0.0002687881
Li6.3P0.7Si0.3S5I | 329.3927 | -3.53721 | 0.0002902619
Li6.3P0.7Si0.3S5I | 331.0864 | -3.4927 | 0.0003215881
Li6.3P0.7Si0.3S5I | 332.7964 | -3.4927 | 0.0003215881
Li6.3P0.7Si0.3S5I | 334.5254 | -3.44819 | 0.0003562952
Li6.3P0.7Si0.3S5I | 336.2724 | -3.43706 | 0.0003655443
Li6.3P0.7Si0.3S5I | 337.8607 | -3.44819 | 0.0003562952
Li6.3P0.7Si0.3S5I | 339.2844 | -3.39255 | 0.0004049953
Li6.3P0.7Si0.3S5I | 341.0816 | -3.37029 | 0.0004262948
Li6.3P0.7Si0.3S5I | 343.9961 | -3.34804 | 0.0004487041
Li6.3P0.7Si0.3S5I | 345.8437 | -3.31466 | 0.0004845516
Li6.3P0.7Si0.3S5I | 349.599 | -3.27015 | 0.0005368463
Li6.3P0.7Si0.3S5I | 351.5074 | -3.25902 | 0.0005507823
Li6.3P0.7Si0.3S5I | 353.2421 | -3.25902 | 0.0005507823
Li6.3P0.7Si0.3S5I | 354.6036 | -3.20338 | 0.0006260658
Li6.3P0.7Si0.3S5I | 356.5673 | -3.17 | 0.000676083
Li6.3P0.7Si0.3S5I | 358.5527 | -3.13662 | 0.0007300961
Li6.3P0.7Si0.3S5I | 360.3591 | -3.10324 | 0.0007884243
Li6.3P0.7Si0.3S5I | 362.3871 | -3.06985 | 0.0008514321
Li6.3P0.7Si0.3S5I | 362.7947 | -3.03647 | 0.000919454
Li6.3P0.7Si0.3S5I | 364.8503 | -3.03647 | 0.000919454
Li6.3P0.7Si0.3S5I | 366.9294 | -3.00309 | 0.0009929103
Li6.3P0.7Si0.3S5I | 368.8213 | -2.99196 | 0.001018685
Li6.3P0.7Si0.3S5I | 370.9446 | -2.95858 | 0.001100069
Li6.3P0.7Si0.3S5I | 372.6629 | -2.88069 | 0.001316164
Li6.4La3Zr1.4Nb0.6O12 | 252.3653 | -4.27731 | 5.280682e-05
Li6.4La3Zr1.4Nb0.6O12 | 253.5304 | -4.24858 | 5.64183e-05
Li6.4La3Zr1.4Nb0.6O12 | 254.4445 | -4.21506 | 6.094527e-05
Li6.4La3Zr1.4Nb0.6O12 | 255.4833 | -4.18494 | 6.532208e-05
Li6.4La3Zr1.4Nb0.6O12 | 256.6867 | -4.14996 | 7.08011e-05
Li6.4La3Zr1.4Nb0.6O12 | 257.8975 | -4.10971 | 7.767656e-05
Li6.4La3Zr1.4Nb0.6O12 | 258.9788 | -4.07619 | 8.390928e-05
Li6.4La3Zr1.4Nb0.6O12 | 260.0692 | -4.03788 | 9.164737e-05
Li6.4La3Zr1.4Nb0.6O12 | 261.861 | -3.98521 | 0.0001034642
Li6.4La3Zr1.4Nb0.6O12 | 262.9766 | -3.95169 | 0.0001117661
Li6.4La3Zr1.4Nb0.6O12 | 264.101 | -3.91817 | 0.0001207341
Li6.4La3Zr1.4Nb0.6O12 | 265.188 | -3.88943 | 0.0001289941
Li6.4La3Zr1.4Nb0.6O12 | 266.4847 | -3.85687 | 0.0001390369
Li6.4La3Zr1.4Nb0.6O12 | 267.6774 | -3.81282 | 0.0001538792
Li6.4La3Zr1.4Nb0.6O12 | 268.8432 | -3.7793 | 0.0001662264
Li6.4La3Zr1.4Nb0.6O12 | 270.8816 | -3.71816 | 0.0001913551
Li6.4La3Zr1.4Nb0.6O12 | 272.6698 | -3.68016 | 0.0002088527
Li6.4La3Zr1.4Nb0.6O12 | 274.3861 | -3.62589 | 0.0002366519
Li6.4La3Zr1.4Nb0.6O12 | 276.3767 | -3.5692 | 0.0002696497
Li6.4La3Zr1.4Nb0.6O12 | 276.6711 | -3.53987 | 0.0002884895
Li6.4La3Zr1.4Nb0.6O12 | 277.76 | -3.51114 | 0.0003082194
Li6.4La3Zr1.4Nb0.6O12 | 279.0147 | -3.49198 | 0.0003221217
Li6.4La3Zr1.4Nb0.6O12 | 280.1222 | -3.46804 | 0.0003403768
Li6.4La3Zr1.4Nb0.6O12 | 281.7354 | -3.43049 | 0.0003711163
Li6.4La3Zr1.4Nb0.6O12 | 283.1722 | -3.38663 | 0.0004105537
Li6.4La3Zr1.4Nb0.6O12 | 284.313 | -3.36269 | 0.0004338204
Li6.4La3Zr1.4Nb0.6O12 | 285.2978 | -3.33396 | 0.0004634896
Li6.4La3Zr1.4Nb0.6O12 | 286.4665 | -3.30324 | 0.0004974621
Li6.4La3Zr1.4Nb0.6O12 | 289.0198 | -3.25138 | 0.0005605573
Li6.4La3Zr1.4Nb0.6O12 | 290.4748 | -3.20555 | 0.0006229454
Li6.4La3Zr1.4Nb0.6O12 | 292.1184 | -3.15911 | 0.0006932502
Li6.4La3Zr1.4Nb0.6O12 | 293.8022 | -3.1187 | 0.0007608517
Li6.4La3Zr1.4Nb0.6O12 | 295.1951 | -3.09398 | 0.0008054155
Li6.4La3Zr1.4Nb0.6O12 | 296.2875 | -3.059 | 0.0008729714
Li6.4La3Zr1.4Nb0.6O12 | 297.6128 | -3.03729 | 0.0009177196
Li6.4La3Zr1.4Nb0.6O12 | 299.2471 | -2.99085 | 0.001021292
Li6.4La3Zr1.4Nb0.6O12 | 300.5774 | -2.96372 | 0.001087126
Li6.4La3Zr1.4Nb0.6O12 | 302.3605 | -2.92331 | 0.001193136
Li6.4La3Zr1.4Nb0.6O12 | 303.7114 | -2.89341 | 0.001278174
Li6.4La3Zr1.4Nb0.6O12 | 305.4013 | -2.8551 | 0.001396047
Li6.4La3Zr1.4Nb0.6O12 | 307.2621 | -2.81717 | 0.001523456
Li6.4La3Zr1.4Nb0.6O12 | 309.2242 | -2.77369 | 0.001683876
Li6.4La3Zr1.4Nb0.6O12 | 310.78 | -2.74017 | 0.001818989
Li6.4La3Zr1.4Nb0.6O12 | 312.1547 | -2.72102 | 0.001900991
Li6.4La3Zr1.4Ta0.6O12 | 303.5132 | -1.01068 | 0.09757083
Li6.4La3Zr1.4Ta0.6O12 | 304.2741 | -0.98216 | 0.1041933
Li6.4La3Zr1.4Ta0.6O12 | 305.038 | -0.96504 | 0.1083827
Li6.4La3Zr1.4Ta0.6O12 | 305.7104 | -0.94222 | 0.11423
Li6.4La3Zr1.4Ta0.6O12 | 306.4824 | -0.91941 | 0.1203899
Li6.4La3Zr1.4Ta0.6O12 | 307.2584 | -0.90229 | 0.1252305
Li6.4La3Zr1.4Ta0.6O12 | 307.9406 | -0.87947 | 0.1319866
Li6.4La3Zr1.4Ta0.6O12 | 308.8221 | -0.85095 | 0.1409451
Li6.4La3Zr1.4Ta0.6O12 | 309.61 | -0.83384 | 0.1466088
Li6.4La3Zr1.4Ta0.6O12 | 310.3027 | -0.81102 | 0.1545183
Li6.4La3Zr1.4Ta0.6O12 | 311.0981 | -0.7939 | 0.1607311
Li6.4La3Zr1.4Ta0.6O12 | 311.8976 | -0.76538 | 0.1716406
Li6.4La3Zr1.4Ta0.6O12 | 312.7003 | -0.74256 | 0.1809006
Li6.4La3Zr1.4Ta0.6O12 | 313.6094 | -0.73686 | 0.1832905
Li6.4La3Zr1.4Ta0.6O12 | 314.2184 | -0.70833 | 0.1957357
Li6.4La3Zr1.4Ta0.6O12 | 314.9319 | -0.68551 | 0.2062956
Li6.4La3Zr1.4Ta0.6O12 | 315.7513 | -0.6684 | 0.2145853
Li6.4La3Zr1.4Ta0.6O12 | 316.5749 | -0.63988 | 0.2291501
Li6.4La3Zr1.4Ta0.6O12 | 317.4029 | -0.61706 | 0.2415127
Li6.4La3Zr1.4Ta0.6O12 | 318.2352 | -0.59994 | 0.2512233
Li6.4La3Zr1.4Ta0.6O12 | 319.0719 | -0.58283 | 0.2613184
Li6.4La3Zr1.4Ta0.6O12 | 319.913 | -0.5486 | 0.2827483
Li6.4La3Zr1.4Ta0.6O12 | 320.7575 | -0.53149 | 0.2941101
Li6.4La3Zr1.4Ta0.6O12 | 321.6075 | -0.51437 | 0.3059356
Li6.4La3Zr1.4Ta0.6O12 | 322.355 | -0.49155 | 0.3224408
Li6.4La3Zr1.4Ta0.6O12 | 323.3212 | -0.46873 | 0.3398365
Li6.4La3Zr1.4Ta0.6O12 | 324.2931 | -0.44591 | 0.3581707
Li6.4La3Zr1.4Ta0.6O12 | 325.162 | -0.41739 | 0.3824811
Li6.4La3Zr1.4Ta0.6O12 | 326.0356 | -0.39457 | 0.403116
Li6.4La3Zr1.4Ta0.6O12 | 326.9138 | -0.37746 | 0.4193146
Li6.4La3Zr1.4Ta0.6O12 | 327.6862 | -0.36034 | 0.4361742
Li6.4La3Zr1.4Ta0.6O12 | 328.7949 | -0.33182 | 0.4657791
Li6.4La3Zr1.4Ta0.6O12 | 329.6881 | -0.309 | 0.4909079
Li6.4La3Zr1.4Ta0.6O12 | 330.4736 | -0.29189 | 0.5106343
Li6.4La3Zr1.4Ta0.6O12 | 330.9242 | -0.28618 | 0.5173923
Li6.4La3Zr1.4Ta0.6O12 | 331.4891 | -0.26336 | 0.5453057
Li6.4La3Zr1.4Ta0.6O12 | 331.829 | -0.26336 | 0.5453057
Li6.4La3Zr1.4Ta0.6O12 | 332.3971 | -0.24055 | 0.5747116
Li6.4La3Zr1.4Ta0.6O12 | 332.8529 | -0.22343 | 0.5978194
Li6.4La3Zr1.4Ta0.6O12 | 333.8831 | -0.21202 | 0.6137337
Li6.4La3Zr1.4Ta0.6O12 | 334.9197 | -0.1892 | 0.6468447
Li6.4La3Zr1.4Ta0.6O12 | 335.9628 | -0.16068 | 0.6907486
Li6.4La3Zr1.4Ta0.6O12 | 336.6618 | -0.13786 | 0.7280145
Li6.4La3Zr1.4Ta0.6O12 | 337.8321 | -0.11504 | 0.7672908
Li6.4La3Zr1.4Ta0.6O12 | 338.7752 | -0.08652 | 0.8193699
Li6.4La3Zr1.4Ta0.6O12 | 339.7235 | -0.07511 | 0.8411821
Li6.4La3Zr1.4Ta0.6O12 | 340.7968 | -0.04658 | 0.8982971
Li6.4La3Zr1.4Ta0.6O12 | 341.7565 | -0.01806 | 0.9592681
Li6.4La3Zr1.4Ta0.6O12 | 342.8426 | 0.01046 | 1.024377
Li6.4P0.6Si0.4S5I | 303.7178 | -3.27313 | 0.0005331753
Li6.4P0.6Si0.4S5I | 304.7703 | -3.2593 | 0.0005504273
Li6.4P0.6Si0.4S5I | 305.8506 | -3.2593 | 0.0005504273
Li6.4P0.6Si0.4S5I | 307.1196 | -3.24854 | 0.000564235
Li6.4P0.6Si0.4S5I | 308.8898 | -3.23471 | 0.000582492
Li6.4P0.6Si0.4S5I | 310.453 | -3.21012 | 0.0006164247
Li6.4P0.6Si0.4S5I | 311.8869 | -3.2055 | 0.0006230171
Li6.4P0.6Si0.4S5I | 313.1223 | -3.19167 | 0.0006431763
Li6.4P0.6Si0.4S5I | 314.326 | -3.18706 | 0.0006500399
Li6.4P0.6Si0.4S5I | 315.7951 | -3.16247 | 0.0006879074
Li6.4P0.6Si0.4S5I | 317.4724 | -3.13327 | 0.0007357495
Li6.4P0.6Si0.4S5I | 318.7749 | -3.11482 | 0.0007676796
Li6.4P0.6Si0.4S5I | 320.2203 | -3.09945 | 0.0007953348
Li6.4P0.6Si0.4S5I | 322.0788 | -3.08101 | 0.0008298317
Li6.4P0.6Si0.4S5I | 323.8457 | -3.06564 | 0.0008597259
Li6.4P0.6Si0.4S5I | 325.4742 | -3.0518 | 0.0008875647
Li6.4P0.6Si0.4S5I | 327.6239 | -3.03643 | 0.0009195387
Li6.4P0.6Si0.4S5I | 329.7327 | -3.01338 | 0.0009696612
Li6.4P0.6Si0.4S5I | 331.5617 | -3.00262 | 0.0009939854
Li6.4P0.6Si0.4S5I | 333.2922 | -2.98879 | 0.001026148
Li6.4P0.6Si0.4S5I | 334.7762 | -2.97495 | 0.001059376
Li6.4P0.6Si0.4S5I | 336.3708 | -2.94114 | 0.001145144
Li6.4P0.6Si0.4S5I | 338.2012 | -2.92116 | 0.001199057
Li6.4P0.6Si0.4S5I | 340.5473 | -2.89657 | 0.001268908
Li6.4P0.6Si0.4S5I | 342.9026 | -2.88273 | 0.001309996
Li6.4P0.6Si0.4S5I | 344.6517 | -2.8689 | 0.001352384
Li6.4P0.6Si0.4S5I | 347.1415 | -2.83509 | 0.001461874
Li6.4P0.6Si0.4S5I | 349.1693 | -2.81972 | 0.001514537
Li6.4P0.6Si0.4S5I | 351.3271 | -2.80588 | 0.00156358
Li6.4P0.6Si0.4S5I | 353.7531 | -2.79051 | 0.001619907
Li6.4P0.6Si0.4S5I | 355.8592 | -2.77668 | 0.001672322
Li6.4P0.6Si0.4S5I | 357.9354 | -2.76285 | 0.001726434
Li6.4P0.6Si0.4S5I | 360.2591 | -2.74287 | 0.001807715
Li6.4P0.6Si0.4S5I | 362.0211 | -2.74287 | 0.001807715
Li6.4P0.6Si0.4S5I | 363.6033 | -2.73364 | 0.001846545
Li6.4P0.6Si0.4S5I | 366.2024 | -2.67524 | 0.002112321
Li6.4P0.6Si0.4S5I | 368.3133 | -2.63681 | 0.002307757
Li6.4P0.6Si0.4S5I | 370.1264 | -2.59378 | 0.002548121
Li6.4P0.6Si0.4S5I | 371.9878 | -2.5492 | 0.002823579
Li6.4P0.6Si0.4S5I | 373.2987 | -2.51693 | 0.003041375
Li6.55La3Zr1.55Nb0.45O12 | 253.0108 | -4.0714 | 8.483987e-05
Li6.55La3Zr1.55Nb0.45O12 | 253.791 | -4.04746 | 8.964788e-05
Li6.55La3Zr1.55Nb0.45O12 | 254.9694 | -4.00915 | 9.791517e-05
Li6.55La3Zr1.55Nb0.45O12 | 256.1594 | -3.97563 | 0.0001057718
Li6.55La3Zr1.55Nb0.45O12 | 257.3598 | -3.94211 | 0.0001142589
Li6.55La3Zr1.55Nb0.45O12 | 258.3018 | -3.90859 | 0.000123427
Li6.55La3Zr1.55Nb0.45O12 | 259.2507 | -3.87986 | 0.0001318682
Li6.55La3Zr1.55Nb0.45O12 | 260.2066 | -3.85113 | 0.0001408867
Li6.55La3Zr1.55Nb0.45O12 | 261.3074 | -3.81761 | 0.0001521914
Li6.55La3Zr1.55Nb0.45O12 | 262.9766 | -3.76972 | 0.0001699339
Li6.55La3Zr1.55Nb0.45O12 | 263.8188 | -3.74099 | 0.0001815557
Li6.55La3Zr1.55Nb0.45O12 | 265.0924 | -3.71226 | 0.0001939724
Li6.55La3Zr1.55Nb0.45O12 | 266.0919 | -3.68353 | 0.0002072383
Li6.55La3Zr1.55Nb0.45O12 | 266.8104 | -3.65958 | 0.0002189878
Li6.55La3Zr1.55Nb0.45O12 | 267.8229 | -3.64043 | 0.0002288601
Li6.55La3Zr1.55Nb0.45O12 | 268.6966 | -3.60691 | 0.0002472236
Li6.55La3Zr1.55Nb0.45O12 | 269.7235 | -3.58297 | 0.0002612342
Li6.55La3Zr1.55Nb0.45O12 | 270.7584 | -3.55423 | 0.0002791065
Li6.55La3Zr1.55Nb0.45O12 | 271.6513 | -3.53029 | 0.0002949239
Li6.55La3Zr1.55Nb0.45O12 | 274.062 | -3.46804 | 0.0003403768
Li6.55La3Zr1.55Nb0.45O12 | 275.2834 | -3.43452 | 0.0003676885
Li6.55La3Zr1.55Nb0.45O12 | 276.5166 | -3.401 | 0.0003971915
Li6.55La3Zr1.55Nb0.45O12 | 277.76 | -3.36269 | 0.0004338204
Li6.55La3Zr1.55Nb0.45O12 | 279.1721 | -3.32917 | 0.0004686299
Li6.55La3Zr1.55Nb0.45O12 | 280.5994 | -3.29086 | 0.0005118468
Li6.55La3Zr1.55Nb0.45O12 | 281.8799 | -3.26213 | 0.0005468522
Li6.55La3Zr1.55Nb0.45O12 | 282.8478 | -3.22382 | 0.0005972828
Li6.55La3Zr1.55Nb0.45O12 | 283.986 | -3.19988 | 0.0006311317
Li6.55La3Zr1.55Nb0.45O12 | 285.2978 | -3.17594 | 0.0006668989
Li6.55La3Zr1.55Nb0.45O12 | 286.4558 | -3.14242 | 0.0007204104
Li6.55La3Zr1.55Nb0.45O12 | 287.9579 | -3.1089 | 0.0007782157
Li6.55La3Zr1.55Nb0.45O12 | 289.1377 | -3.08016 | 0.0008314574
Li6.55La3Zr1.55Nb0.45O12 | 290.157 | -3.05143 | 0.0008883211
Li6.55La3Zr1.55Nb0.45O12 | 291.1827 | -3.02749 | 0.0009386636
Li6.55La3Zr1.55Nb0.45O12 | 292.2157 | -3.00355 | 0.0009918591
Li6.55La3Zr1.55Nb0.45O12 | 293.7798 | -2.96524 | 0.001083328
Li6.55La3Zr1.55Nb0.45O12 | 295.0079 | -2.94608 | 0.001132192
Li6.55La3Zr1.55Nb0.45O12 | 298.7536 | -2.8551 | 0.001396047
Li6.55La3Zr1.55Nb0.45O12 | 300.0237 | -2.83116 | 0.001475163
Li6.55La3Zr1.55Nb0.45O12 | 301.1205 | -2.80243 | 0.00157605
Li6.55La3Zr1.55Nb0.45O12 | 302.2253 | -2.76891 | 0.001702511
Li6.55La3Zr1.55Nb0.45O12 | 303.7114 | -2.74017 | 0.001818989
Li6.55La3Zr1.55Nb0.45O12 | 305.213 | -2.71144 | 0.00194339
Li6.55La3Zr1.55Nb0.45O12 | 306.7287 | -2.68271 | 0.0020763
Li6.55La3Zr1.55Nb0.45O12 | 308.2595 | -2.64919 | 0.0022429
Li6.55La3Zr1.55Nb0.45O12 | 309.8057 | -2.61567 | 0.002422869
Li6.55La3Zr1.55Nb0.45O12 | 311.3674 | -2.57736 | 0.002646306
Li6.55La3Zr1.55Nb0.45O12 | 312.3516 | -2.55342 | 0.002796276
Li6.55P0.45Si0.55S5I | 312.9068 | -2.79167 | 0.001615586
Li6.55P0.45Si0.55S5I | 315.5132 | -2.78054 | 0.001657525
Li6.55P0.45Si0.55S5I | 317.0668 | -2.78054 | 0.001657525
Li6.55P0.45Si0.55S5I | 318.4784 | -2.75828 | 0.001744697
Li6.55P0.45Si0.55S5I | 320.0604 | -2.73603 | 0.001836411
Li6.55P0.45Si0.55S5I | 321.6592 | -2.71377 | 0.001932992
Li6.55P0.45Si0.55S5I | 324.5447 | -2.67524 | 0.002112321
Li6.55P0.45Si0.55S5I | 326.1802 | -2.67524 | 0.002112321
Li6.55P0.45Si0.55S5I | 327.4169 | -2.66602 | 0.002157645
Li6.55P0.45Si0.55S5I | 329.561 | -2.63588 | 0.002312704
Li6.55P0.45Si0.55S5I | 331.2564 | -2.62475 | 0.002372739
Li6.55P0.45Si0.55S5I | 334.352 | -2.6025 | 0.002497468
Li6.55P0.45Si0.55S5I | 336.0972 | -2.6025 | 0.002497468
Li6.55P0.45Si0.55S5I | 337.8607 | -2.6025 | 0.002497468
Li6.55P0.45Si0.55S5I | 338.571 | -2.58025 | 0.002628754
Li6.55P0.45Si0.55S5I | 340.3606 | -2.55799 | 0.002767005
Li6.55P0.45Si0.55S5I | 342.1693 | -2.53574 | 0.00291246
Li6.55P0.45Si0.55S5I | 343.6296 | -2.52461 | 0.002988065
Li6.55P0.45Si0.55S5I | 345.2872 | -2.52461 | 0.002988065
Li6.55P0.45Si0.55S5I | 348.4636 | -2.53574 | 0.00291246
Li6.55P0.45Si0.55S5I | 350.1695 | -2.50235 | 0.003145213
Li6.55P0.45Si0.55S5I | 352.0842 | -2.49123 | 0.003226785
Li6.55P0.45Si0.55S5I | 353.6305 | -2.4801 | 0.003310549
Li6.55P0.45Si0.55S5I | 355.615 | -2.46313 | 0.003442469
Li6.55P0.45Si0.55S5I | 357.4147 | -2.45852 | 0.003479205
Li6.55P0.45Si0.55S5I | 359.5544 | -2.44672 | 0.003575033
Li6.55P0.45Si0.55S5I | 361.5734 | -2.43559 | 0.003667837
Li6.55P0.45Si0.55S5I | 364.0573 | -2.41087 | 0.003882666
Li6.55P0.45Si0.55S5I | 366.4037 | -2.39089 | 0.004065463
Li6.55P0.45Si0.55S5I | 370.0387 | -2.3663 | 0.004302293
Li6.55P0.45Si0.55S5I | 371.5138 | -2.36169 | 0.004348205
Li6.5La1.5Ba1.5Ta2O12 | 302.0765 | -1.7348 | 0.0184162
Li6.5La1.5Ba1.5Ta2O12 | 322.0373 | -1.4712 | 0.03379092
Li6.5La1.5Ba1.5Ta2O12 | 332.1023 | -1.27025 | 0.05367227
Li6.5La1.5Ba1.5Ta2O12 | 353.7657 | -0.95911 | 0.1098728
Li6.5La1.5Ba1.5Ta2O12 | 372.4367 | -0.8165 | 0.1525808
Li6.5La1.5Ba1.5Ta2O12 | 392.3461 | -0.57666 | 0.2650574
Li6.5La1.5Ba1.5Ta2O12 | 413.4709 | -0.24175 | 0.5731259
Li6.5La1.5Ba1.5Ta2O12 | 434.6107 | 0.01969 | 1.046381
Li6.5La1.5Ba1.5Ta2O12 | 451.8018 | 0.19903 | 1.581357
Li6.5La1.5Ba1.5Ta2O12 | 473.207 | 0.44968 | 2.816307
Li6.5La1.5Ba1.5Ta2O12 | 494.3276 | 0.67655 | 4.74843
Li6.5La1.5Ba1.5Ta2O12 | 513.492 | 0.85589 | 7.176125
Li6.5La1.5Ba1.5Ta2O12 | 531.7197 | 1.09357 | 12.40424
Li6.5La1.5Ba1.5Ta2O12 | 552.1201 | 1.23834 | 17.31171
Li6.5La1.5Ba1.5Ta2O12 | 574.1484 | 1.39391 | 24.76909
Li6.5La3Nb1.25In0.75O12 | 296.7914 | -3.51561 | 0.0003050633
Li6.5La3Nb1.25In0.75O12 | 322.302 | -3.00877 | 0.0009800089
Li6.5La3Nb1.25In0.75O12 | 348.3228 | -2.59677 | 0.002530638
Li6.5La3Nb1.25In0.75O12 | 370.5323 | -2.2796 | 0.00525291
Li6.5La3Nb1.25In0.75O12 | 399.0757 | -1.96088 | 0.01094259
Li6.5La3Nb1.25In0.75O12 | 418.9289 | -1.78053 | 0.01657563
Li6.5La3Nb1.25In0.75O12 | 452.2534 | -1.54887 | 0.02825726
Li6.5La3Nb1.25In0.75O12 | 475.6084 | -1.41983 | 0.03803382
Li6.5La3Nb1.25In0.75O12 | 494.5794 | -1.31722 | 0.04817037
Li6.5La3Nb1.25In0.75O12 | 525.6104 | -1.24881 | 0.05638843
Li6.5La3Nb1.25In0.75O12 | 546.7797 | -1.11977 | 0.07589794
Li6.5La3Nb1.25In0.75O12 | 575.5561 | -1.05913 | 0.08727101
Li6.5La3Nb1.25In0.75O12 | 597.3894 | -0.99073 | 0.1021574
Li6.5La3Zr1.5Nb0.5O12 | 252.8004 | -4.11136 | 7.738201e-05
Li6.5La3Zr1.5Nb0.5O12 | 254.4393 | -4.07457 | 8.422286e-05
Li6.5La3Zr1.5Nb0.5O12 | 255.6329 | -4.03115 | 9.307863e-05
Li6.5La3Zr1.5Nb0.5O12 | 257.0232 | -3.99135 | 0.0001020117
Li6.5La3Zr1.5Nb0.5O12 | 257.9527 | -3.95456 | 0.0001110299
Li6.5La3Zr1.5Nb0.5O12 | 259.1795 | -3.92139 | 0.0001198423
Li6.5La3Zr1.5Nb0.5O12 | 260.418 | -3.87134 | 0.0001344807
Li6.5La3Zr1.5Nb0.5O12 | 261.6685 | -3.84782 | 0.0001419646
Li6.5La3Zr1.5Nb0.5O12 | 262.8252 | -3.80138 | 0.0001579865
Li6.5La3Zr1.5Nb0.5O12 | 263.9922 | -3.76339 | 0.0001724289
Li6.5La3Zr1.5Nb0.5O12 | 265.1521 | -3.7254 | 0.0001881915
Li6.5La3Zr1.5Nb0.5O12 | 266.4847 | -3.69343 | 0.0002025676
Li6.5La3Zr1.5Nb0.5O12 | 267.8308 | -3.65484 | 0.000221391
Li6.5La3Zr1.5Nb0.5O12 | 268.969 | -3.61805 | 0.0002409628
Li6.5La3Zr1.5Nb0.5O12 | 270.3404 | -3.57523 | 0.0002659316
Li6.5La3Zr1.5Nb0.5O12 | 271.6882 | -3.53905 | 0.0002890347
Li6.5La3Zr1.5Nb0.5O12 | 272.701 | -3.49198 | 0.0003221217
Li6.5La3Zr1.5Nb0.5O12 | 274.062 | -3.46804 | 0.0003403768
Li6.5La3Zr1.5Nb0.5O12 | 275.2834 | -3.43452 | 0.0003676885
Li6.5La3Zr1.5Nb0.5O12 | 276.2072 | -3.401 | 0.0003971915
Li6.5La3Zr1.5Nb0.5O12 | 277.6035 | -3.36748 | 0.0004290619
Li6.5La3Zr1.5Nb0.5O12 | 279.0147 | -3.32917 | 0.0004686299
Li6.5La3Zr1.5Nb0.5O12 | 280.4396 | -3.29565 | 0.0005062325
Li6.5La3Zr1.5Nb0.5O12 | 281.5585 | -3.26692 | 0.0005408539
Li6.5La3Zr1.5Nb0.5O12 | 282.8478 | -3.23819 | 0.0005778432
Li6.5La3Zr1.5Nb0.5O12 | 283.4973 | -3.20946 | 0.0006173622
Li6.5La3Zr1.5Nb0.5O12 | 284.8045 | -3.18551 | 0.000652364
Li6.5La3Zr1.5Nb0.5O12 | 286.1239 | -3.15199 | 0.0007047093
Li6.5La3Zr1.5Nb0.5O12 | 287.6233 | -3.11368 | 0.0007696974
Li6.5La3Zr1.5Nb0.5O12 | 288.9689 | -3.08495 | 0.0008223373
Li6.5La3Zr1.5Nb0.5O12 | 289.9862 | -3.05622 | 0.0008785773
Li6.5La3Zr1.5Nb0.5O12 | 291.0115 | -3.03228 | 0.0009283677
Li6.5La3Zr1.5Nb0.5O12 | 292.0433 | -3.00834 | 0.0009809797
Li6.5La3Zr1.5Nb0.5O12 | 293.1219 | -2.97216 | 0.001066203
Li6.5La3Zr1.5Nb0.5O12 | 294.3973 | -2.93778 | 0.001154038
Li6.5La3Zr1.5Nb0.5O12 | 295.8851 | -2.901 | 0.00125603
Li6.5La3Zr1.5Nb0.5O12 | 297.7936 | -2.85697 | 0.001390049
Li6.5La3Zr1.5Nb0.5O12 | 299.1101 | -2.82441 | 0.00149827
Li6.5La3Zr1.5Nb0.5O12 | 300.808 | -2.78159 | 0.001653522
Li6.5La3Zr1.5Nb0.5O12 | 302.5243 | -2.7454 | 0.001797215
Li6.5La3Zr1.5Nb0.5O12 | 304.1418 | -2.705 | 0.001972423
Li6.5La3Zr1.5Nb0.5O12 | 305.6347 | -2.67424 | 0.002117191
Li6.5La3Zr1.5Nb0.5O12 | 307.3339 | -2.63685 | 0.002307544
Li6.5La3Zr1.5Nb0.5O12 | 308.6887 | -2.60006 | 0.002511539
Li6.5La3Zr1.5Nb0.5O12 | 310.8158 | -2.55604 | 0.002779457
Li6.5La3Zr1.5Nb0.5O12 | 312.2502 | -2.52649 | 0.002975158
Li6.5La3Zr1.5Ta0.5O12 | 303.4183 | -0.73115 | 0.1857163
Li6.5La3Zr1.5Ta0.5O12 | 304.0835 | -0.70263 | 0.1983216
Li6.5La3Zr1.5Ta0.5O12 | 304.8464 | -0.68551 | 0.2062956
Li6.5La3Zr1.5Ta0.5O12 | 305.6141 | -0.6684 | 0.2145853
Li6.5La3Zr1.5Ta0.5O12 | 306.4824 | -0.64558 | 0.2261622
Li6.5La3Zr1.5Ta0.5O12 | 307.1612 | -0.62276 | 0.2383636
Li6.5La3Zr1.5Ta0.5O12 | 307.9406 | -0.60565 | 0.2479419
Li6.5La3Zr1.5Ta0.5O12 | 308.0383 | -0.61135 | 0.244709
Li6.5La3Zr1.5Ta0.5O12 | 308.6258 | -0.58283 | 0.2613184
Li6.5La3Zr1.5Ta0.5O12 | 308.8221 | -0.58853 | 0.2579111
Li6.5La3Zr1.5Ta0.5O12 | 309.7087 | -0.57142 | 0.2682749
Li6.5La3Zr1.5Ta0.5O12 | 310.6005 | -0.5429 | 0.2864838
Li6.5La3Zr1.5Ta0.5O12 | 311.4974 | -0.51437 | 0.3059356
Li6.5La3Zr1.5Ta0.5O12 | 313.4069 | -0.48014 | 0.3310244
Li6.5La3Zr1.5Ta0.5O12 | 314.0151 | -0.46303 | 0.3443261
Li6.5La3Zr1.5Ta0.5O12 | 314.7277 | -0.44021 | 0.3629025
Li6.5La3Zr1.5Ta0.5O12 | 315.6486 | -0.4231 | 0.3774853
Li6.5La3Zr1.5Ta0.5O12 | 316.5749 | -0.40598 | 0.392663
Li6.5La3Zr1.5Ta0.5O12 | 317.2991 | -0.38887 | 0.4084416
Li6.5La3Zr1.5Ta0.5O12 | 318.0267 | -0.36605 | 0.430477
Li6.5La3Zr1.5Ta0.5O12 | 318.8623 | -0.34893 | 0.4477855
Li6.5La3Zr1.5Ta0.5O12 | 319.7023 | -0.33182 | 0.4657791
Li6.5La3Zr1.5Ta0.5O12 | 320.6516 | -0.309 | 0.4909079
Li6.5La3Zr1.5Ta0.5O12 | 321.501 | -0.29189 | 0.5106343
Li6.5La3Zr1.5Ta0.5O12 | 322.355 | -0.26907 | 0.538183
Li6.5La3Zr1.5Ta0.5O12 | 323.3212 | -0.26336 | 0.5453057
Li6.5La3Zr1.5Ta0.5O12 | 323.9685 | -0.24055 | 0.5747116
Li6.5La3Zr1.5Ta0.5O12 | 324.9444 | -0.21773 | 0.6057173
Li6.5La3Zr1.5Ta0.5O12 | 325.9261 | -0.19491 | 0.6383958
Li6.5La3Zr1.5Ta0.5O12 | 326.9138 | -0.17209 | 0.6728372
Li6.5La3Zr1.5Ta0.5O12 | 327.9076 | -0.14927 | 0.7091368
Li6.5La3Zr1.5Ta0.5O12 | 328.7949 | -0.13216 | 0.7376324
Li6.5La3Zr1.5Ta0.5O12 | 329.8001 | -0.10934 | 0.7774277
Li6.5La3Zr1.5Ta0.5O12 | 330.8114 | -0.09222 | 0.8086861
Li6.5La3Zr1.5Ta0.5O12 | 331.9425 | -0.0694 | 0.8523147
Li6.5La3Zr1.5Ta0.5O12 | 332.9671 | -0.05229 | 0.8865638
Li6.5La3Zr1.5Ta0.5O12 | 333.4245 | -0.03518 | 0.9221891
Li6.5La3Zr1.5Ta0.5O12 | 334.343 | -0.02377 | 0.9467384
Li6.5La3Zr1.5Ta0.5O12 | 335.2667 | -0.000947198 | 0.9978214
Li6.5La3Zr1.5Ta0.5O12 | 336.1955 | 0.02187 | 1.051647
Li6.5La3Zr1.5Ta0.5O12 | 337.1283 | 0.03899 | 1.093931
Li6.5La3Zr1.5Ta0.5O12 | 338.1852 | 0.0561 | 1.137889
Li6.5La3Zr1.5Ta0.5O12 | 339.1302 | 0.07892 | 1.199278
Li6.5La3Zr1.5Ta0.5O12 | 340.3189 | 0.09603 | 1.24747
Li6.5La3Zr1.5Ta0.5O12 | 341.276 | 0.11885 | 1.314771
Li6.5La3Zr1.5Ta0.5O12 | 342.4798 | 0.14167 | 1.385702
Li6.5P0.5Si0.5S5I | 302.7569 | -3.17 | 0.000676083
Li6.5P0.5Si0.5S5I | 303.8996 | -3.15887 | 0.0006936334
Li6.5P0.5Si0.5S5I | 305.3407 | -3.13662 | 0.0007300961
Li6.5P0.5Si0.5S5I | 306.7955 | -3.10324 | 0.0007884243
Li6.5P0.5Si0.5S5I | 306.7955 | -3.11436 | 0.0007684931
Li6.5P0.5Si0.5S5I | 307.969 | -3.06985 | 0.0008514321
Li6.5P0.5Si0.5S5I | 309.1515 | -3.08098 | 0.000829889
Li6.5P0.5Si0.5S5I | 309.1515 | -3.09211 | 0.000808891
Li6.5P0.5Si0.5S5I | 310.6429 | -3.06985 | 0.0008514321
Li6.5P0.5Si0.5S5I | 310.6429 | -3.08098 | 0.000829889
Li6.5P0.5Si0.5S5I | 312.1488 | -3.0476 | 0.0008961898
Li6.5P0.5Si0.5S5I | 312.1488 | -3.05873 | 0.0008735143
Li6.5P0.5Si0.5S5I | 313.3637 | -3.05873 | 0.0008735143
Li6.5P0.5Si0.5S5I | 313.516 | -3.0476 | 0.0008961898
Li6.5P0.5Si0.5S5I | 314.7425 | -3.02534 | 0.0009433221
Li6.5P0.5Si0.5S5I | 315.0499 | -3.01422 | 0.0009677875
Li6.5P0.5Si0.5S5I | 316.2885 | -3.00309 | 0.0009929103
Li6.5P0.5Si0.5S5I | 316.599 | -2.99196 | 0.001018685
Li6.5P0.5Si0.5S5I | 319.1096 | -2.95858 | 0.001100069
Li6.5P0.5Si0.5S5I | 320.6989 | -2.93632 | 0.001157924
Li6.5P0.5Si0.5S5I | 322.303 | -2.91407 | 0.001218793
Li6.5P0.5Si0.5S5I | 324.4141 | -2.89181 | 0.001282892
Li6.5P0.5Si0.5S5I | 326.0568 | -2.86956 | 0.00135033
Li6.5P0.5Si0.5S5I | 327.3826 | -2.8473 | 0.001421347
Li6.5P0.5Si0.5S5I | 327.7163 | -2.85843 | 0.001385383
Li6.5P0.5Si0.5S5I | 329.0556 | -2.85843 | 0.001385383
Li6.5P0.5Si0.5S5I | 329.561 | -2.82505 | 0.001496063
Li6.5P0.5Si0.5S5I | 330.7458 | -2.83618 | 0.00145821
Li6.5P0.5Si0.5S5I | 331.2564 | -2.82505 | 0.001496063
Li6.5P0.5Si0.5S5I | 332.4534 | -2.81392 | 0.0015349
Li6.5P0.5Si0.5S5I | 333.8319 | -2.79167 | 0.001615586
Li6.5P0.5Si0.5S5I | 335.2217 | -2.76941 | 0.001700552
Li6.5P0.5Si0.5S5I | 335.5716 | -2.78054 | 0.001657525
Li6.5P0.5Si0.5S5I | 336.976 | -2.75828 | 0.001744697
Li6.5P0.5Si0.5S5I | 337.3296 | -2.73603 | 0.001836411
Li6.5P0.5Si0.5S5I | 339.106 | -2.7249 | 0.001884083
Li6.5P0.5Si0.5S5I | 340.9013 | -2.70265 | 0.001983125
Li6.5P0.5Si0.5S5I | 342.5326 | -2.71377 | 0.001932992
Li6.5P0.5Si0.5S5I | 344.1808 | -2.69152 | 0.002034604
Li6.5P0.5Si0.5S5I | 346.0303 | -2.65814 | 0.002197151
Li6.5P0.5Si0.5S5I | 349.0304 | -2.63588 | 0.002312704
Li6.5P0.5Si0.5S5I | 349.7886 | -2.62475 | 0.002372739
Li6.5P0.5Si0.5S5I | 350.9326 | -2.62475 | 0.002372739
Li6.5P0.5Si0.5S5I | 351.6991 | -2.61363 | 0.002434277
Li6.5P0.5Si0.5S5I | 354.2143 | -2.6025 | 0.002497468
Li6.5P0.5Si0.5S5I | 356.1736 | -2.58025 | 0.002628754
Li6.5P0.5Si0.5S5I | 359.5544 | -2.54686 | 0.002838834
Li6.5P0.5Si0.5S5I | 361.5734 | -2.51348 | 0.003065632
Li6.5P0.5Si0.5S5I | 363.2045 | -2.4801 | 0.003310549
Li6.5P0.5Si0.5S5I | 364.8503 | -2.4801 | 0.003310549
Li6.5P0.5Si0.5S5I | 366.9294 | -2.46897 | 0.003396487
Li6.5P0.5Si0.5S5I | 368.6092 | -2.45784 | 0.003484657
Li6.5P0.5Si0.5S5I | 370.5186 | -2.42446 | 0.00376305
Li6.5P0.5Si0.5S5I | 372.6629 | -2.39108 | 0.004063685
Li6.65La3Zr1.65Nb0.35O12 | 253.4006 | -4.17196 | 6.730386e-05
Li6.65La3Zr1.65Nb0.35O12 | 254.3132 | -4.14802 | 7.111808e-05
Li6.65La3Zr1.65Nb0.35O12 | 256.1594 | -4.09056 | 8.117831e-05
Li6.65La3Zr1.65Nb0.35O12 | 257.2261 | -4.05704 | 8.769201e-05
Li6.65La3Zr1.65Nb0.35O12 | 258.0319 | -4.03309 | 9.266378e-05
Li6.65La3Zr1.65Nb0.35O12 | 259.2507 | -4.00436 | 9.90011e-05
Li6.65La3Zr1.65Nb0.35O12 | 261.0312 | -3.95169 | 0.0001117661
Li6.65La3Zr1.65Nb0.35O12 | 262.2786 | -3.91817 | 0.0001207341
Li6.65La3Zr1.65Nb0.35O12 | 263.1164 | -3.89422 | 0.0001275792
Li6.65La3Zr1.65Nb0.35O12 | 264.5251 | -3.85592 | 0.0001393413
Li6.65La3Zr1.65Nb0.35O12 | 266.0919 | -3.81282 | 0.0001538792
Li6.65La3Zr1.65Nb0.35O12 | 267.3883 | -3.7793 | 0.0001662264
Li6.65La3Zr1.65Nb0.35O12 | 268.5508 | -3.75057 | 0.0001775947
Li6.65La3Zr1.65Nb0.35O12 | 269.5767 | -3.72184 | 0.0001897405
Li6.65La3Zr1.65Nb0.35O12 | 272.701 | -3.65001 | 0.000223867
Li6.65La3Zr1.65Nb0.35O12 | 273.6068 | -3.62127 | 0.0002391828
Li6.65La3Zr1.65Nb0.35O12 | 274.6717 | -3.59254 | 0.0002555407
Li6.65La3Zr1.65Nb0.35O12 | 276.6711 | -3.53987 | 0.0002884895
Li6.65La3Zr1.65Nb0.35O12 | 277.76 | -3.51114 | 0.0003082194
Li6.65La3Zr1.65Nb0.35O12 | 278.8568 | -3.48719 | 0.0003256942
Li6.65La3Zr1.65Nb0.35O12 | 280.1222 | -3.46325 | 0.0003441518
Li6.65La3Zr1.65Nb0.35O12 | 283.1722 | -3.38663 | 0.0004105537
Li6.65La3Zr1.65Nb0.35O12 | 284.313 | -3.36269 | 0.0004338204
Li6.65La3Zr1.65Nb0.35O12 | 285.2978 | -3.33875 | 0.0004584057
Li6.65La3Zr1.65Nb0.35O12 | 286.7885 | -3.29565 | 0.0005062325
Li6.65La3Zr1.65Nb0.35O12 | 294.4797 | -3.12805 | 0.0007446462
Li6.65La3Zr1.65Nb0.35O12 | 296.0682 | -3.09453 | 0.0008043962
Li6.65La3Zr1.65Nb0.35O12 | 297.3155 | -3.07059 | 0.0008499825
Li6.65La3Zr1.65Nb0.35O12 | 302.4108 | -2.97482 | 0.001059693
Li6.65La3Zr1.65Nb0.35O12 | 303.1525 | -2.9413 | 0.001144722
Li6.65La3Zr1.65Nb0.35O12 | 304.6477 | -2.91256 | 0.001223038
Li6.65La3Zr1.65Nb0.35O12 | 307.4917 | -2.8551 | 0.001396047
Li6.65La3Zr1.65Nb0.35O12 | 308.8374 | -2.82637 | 0.001491523
Li6.65La3Zr1.65Nb0.35O12 | 310.1949 | -2.79764 | 0.001593529
Li6.65La3Zr1.65Nb0.35O12 | 311.5634 | -2.77369 | 0.001683876
Li6.6La3Zr1.6Ta0.4O12 | 303.7031 | -0.6684 | 0.2145853
Li6.6La3Zr1.6Ta0.4O12 | 304.6551 | -0.65128 | 0.2232133
Li6.6La3Zr1.6Ta0.4O12 | 305.3258 | -0.62847 | 0.2352502
Li6.6La3Zr1.6Ta0.4O12 | 306.0959 | -0.61135 | 0.244709
Li6.6La3Zr1.6Ta0.4O12 | 306.7729 | -0.59424 | 0.2545423
Li6.6La3Zr1.6Ta0.4O12 | 307.5504 | -0.57142 | 0.2682749
Li6.6La3Zr1.6Ta0.4O12 | 308.3317 | -0.5543 | 0.2790615
Li6.6La3Zr1.6Ta0.4O12 | 309.0187 | -0.53719 | 0.2902752
Li6.6La3Zr1.6Ta0.4O12 | 309.7087 | -0.52008 | 0.3019395
Li6.6La3Zr1.6Ta0.4O12 | 310.5011 | -0.49726 | 0.3182292
Li6.6La3Zr1.6Ta0.4O12 | 310.9985 | -0.49726 | 0.3182292
Li6.6La3Zr1.6Ta0.4O12 | 311.2976 | -0.48014 | 0.3310244
Li6.6La3Zr1.6Ta0.4O12 | 313.8121 | -0.4231 | 0.3774853
Li6.6La3Zr1.6Ta0.4O12 | 314.7277 | -0.40028 | 0.3978506
Li6.6La3Zr1.6Ta0.4O12 | 315.6486 | -0.37746 | 0.4193146
Li6.6La3Zr1.6Ta0.4O12 | 316.3686 | -0.36034 | 0.4361742
Li6.6La3Zr1.6Ta0.4O12 | 317.2991 | -0.34323 | 0.4537013
Li6.6La3Zr1.6Ta0.4O12 | 318.0267 | -0.32612 | 0.4719326
Li6.6La3Zr1.6Ta0.4O12 | 318.8623 | -0.3033 | 0.4973934
Li6.6La3Zr1.6Ta0.4O12 | 319.5971 | -0.28618 | 0.5173923
Li6.6La3Zr1.6Ta0.4O12 | 320.5457 | -0.26907 | 0.538183
Li6.6La3Zr1.6Ta0.4O12 | 321.3946 | -0.24625 | 0.567218
Li6.6La3Zr1.6Ta0.4O12 | 322.248 | -0.22914 | 0.5900109
Li6.6La3Zr1.6Ta0.4O12 | 323.6445 | -0.20632 | 0.6218419
Li6.6La3Zr1.6Ta0.4O12 | 324.6184 | -0.1835 | 0.6553903
Li6.6La3Zr1.6Ta0.4O12 | 325.7074 | -0.15497 | 0.6998903
Li6.6La3Zr1.6Ta0.4O12 | 326.8038 | -0.13786 | 0.7280145
Li6.6La3Zr1.6Ta0.4O12 | 327.5756 | -0.10934 | 0.7774277
Li6.6La3Zr1.6Ta0.4O12 | 328.4612 | -0.09222 | 0.8086861
Li6.6La3Zr1.6Ta0.4O12 | 329.3526 | -0.07511 | 0.8411821
Li6.6La3Zr1.6Ta0.4O12 | 330.2488 | -0.05229 | 0.8865638
Li6.6La3Zr1.6Ta0.4O12 | 331.15 | -0.03518 | 0.9221891
Li6.6La3Zr1.6Ta0.4O12 | 332.2833 | -0.01236 | 0.9719412
Li6.6La3Zr1.6Ta0.4O12 | 332.9671 | 0.01046 | 1.024377
Li6.6La3Zr1.6Ta0.4O12 | 333.6536 | 0.01617 | 1.037935
Li6.6La3Zr1.6Ta0.4O12 | 334.6888 | 0.03328 | 1.079643
Li6.6La3Zr1.6Ta0.4O12 | 335.6144 | 0.0561 | 1.137889
Li6.6La3Zr1.6Ta0.4O12 | 336.5451 | 0.07321 | 1.183614
Li6.6La3Zr1.6Ta0.4O12 | 337.3626 | 0.09033 | 1.231204
Li6.6La3Zr1.6Ta0.4O12 | 338.4209 | 0.11315 | 1.297627
Li6.6La3Zr1.6Ta0.4O12 | 339.3673 | 0.13597 | 1.367634
Li6.6La3Zr1.6Ta0.4O12 | 340.4383 | 0.14738 | 1.404042
Li6.6La3Zr1.6Ta0.4O12 | 341.5161 | 0.17019 | 1.479756
Li6.6La3Zr1.6Ta0.4O12 | 342.7216 | 0.20442 | 1.601106
Li6.6P0.4Si0.6S5I | 303.1837 | -3.35917 | 0.0004373509
Li6.6P0.4Si0.6S5I | 304.3306 | -3.30353 | 0.00049713
Li6.6P0.4Si0.6S5I | 305.7758 | -3.28127 | 0.000523275
Li6.6P0.4Si0.6S5I | 307.2338 | -3.25902 | 0.0005507823
Li6.6P0.4Si0.6S5I | 308.4116 | -3.21451 | 0.000610225
Li6.6P0.4Si0.6S5I | 309.5975 | -3.25902 | 0.0005507823
Li6.6P0.4Si0.6S5I | 311.0933 | -3.25902 | 0.0005507823
Li6.6P0.4Si0.6S5I | 312.6035 | -3.25902 | 0.0005507823
Li6.6P0.4Si0.6S5I | 313.9747 | -3.21451 | 0.000610225
Li6.6P0.4Si0.6S5I | 315.3589 | -3.21451 | 0.000610225
Li6.6P0.4Si0.6S5I | 316.911 | -3.21451 | 0.000610225
Li6.6P0.4Si0.6S5I | 318.0065 | -3.22564 | 0.000594785
Li6.6P0.4Si0.6S5I | 320.4183 | -3.13788 | 0.0007279809
Li6.6P0.4Si0.6S5I | 322.0788 | -3.11482 | 0.0007676796
Li6.6P0.4Si0.6S5I | 323.6215 | -3.09023 | 0.0008124002
Li6.6P0.4Si0.6S5I | 325.1789 | -3.07025 | 0.0008506482
Li6.6P0.4Si0.6S5I | 326.6138 | -3.0226 | 0.0009492924
Li6.6P0.4Si0.6S5I | 327.8312 | -3.0226 | 0.0009492924
Li6.6P0.4Si0.6S5I | 329.3927 | -2.99196 | 0.001018685
Li6.6P0.4Si0.6S5I | 331.0864 | -2.98083 | 0.001045129
Li6.6P0.4Si0.6S5I | 332.7964 | -2.96971 | 0.001072235
Li6.6P0.4Si0.6S5I | 334.0047 | -2.9252 | 0.001187955
Li6.6P0.4Si0.6S5I | 335.7462 | -2.89181 | 0.001282892
Li6.6P0.4Si0.6S5I | 337.3296 | -2.85843 | 0.001385383
Li6.6P0.4Si0.6S5I | 338.3934 | -2.8473 | 0.001421347
Li6.6P0.4Si0.6S5I | 340.18 | -2.82505 | 0.001496063
Li6.6P0.4Si0.6S5I | 341.9867 | -2.81392 | 0.0015349
Li6.6P0.4Si0.6S5I | 343.4467 | -2.82505 | 0.001496063
Li6.6P0.4Si0.6S5I | 345.1025 | -2.78054 | 0.001657525
Li6.6P0.4Si0.6S5I | 346.7755 | -2.74716 | 0.001789946
Li6.6P0.4Si0.6S5I | 348.8417 | -2.71377 | 0.001932992
Li6.6P0.4Si0.6S5I | 351.3271 | -2.68907 | 0.002046115
Li6.6P0.4Si0.6S5I | 354.2143 | -2.68039 | 0.002087421
Li6.6P0.4Si0.6S5I | 356.1736 | -2.65814 | 0.002197151
Li6.6P0.4Si0.6S5I | 357.9546 | -2.68039 | 0.002087421
Li6.6P0.4Si0.6S5I | 359.5544 | -2.63588 | 0.002312704
Li6.6P0.4Si0.6S5I | 361.5734 | -2.62475 | 0.002372739
Li6.6P0.4Si0.6S5I | 364.4381 | -2.62475 | 0.002372739
Li6.6P0.4Si0.6S5I | 366.5111 | -2.59137 | 0.0025623
Li6.6P0.4Si0.6S5I | 368.3988 | -2.56912 | 0.002696994
Li6.6P0.4Si0.6S5I | 370.3059 | -2.59137 | 0.0025623
Li6.6P0.4Si0.6S5I | 372.5519 | -2.58302 | 0.002612041
Li6.75La3Zr1.75Ta0.25O12 | 297.9551 | -0.58301 | 0.2612101
Li6.75La3Zr1.75Ta0.25O12 | 308.3812 | -0.45841 | 0.3480086
Li6.75La3Zr1.75Ta0.25O12 | 312.713 | -0.36233 | 0.4341802
Li6.75La3Zr1.75Ta0.25O12 | 322.5369 | -0.27917 | 0.5258114
Li6.75La3Zr1.75Ta0.25O12 | 327.0507 | -0.23954 | 0.5760498
Li6.75La3Zr1.75Ta0.25O12 | 331.9271 | -0.17138 | 0.6739381
Li6.75La3Zr1.75Ta0.25O12 | 343.0167 | -0.09362 | 0.8060834
Li6.75La3Zr1.75Ta0.25O12 | 352.715 | 0.03578 | 1.085875
Li6.75La3Zr1.75Ta0.25O12 | 362.4173 | 0.07391 | 1.185523
Li6.75La3Zr1.75Ta0.25O12 | 372.3743 | 0.17359 | 1.491386
Li6.7La3Zr1.7Ta0.3O12 | 302.756 | -0.49726 | 0.3182292
Li6.7La3Zr1.7Ta0.3O12 | 303.6081 | -0.47444 | 0.3353976
Li6.7La3Zr1.7Ta0.3O12 | 304.3695 | -0.45732 | 0.3488832
Li6.7La3Zr1.7Ta0.3O12 | 305.3258 | -0.44021 | 0.3629025
Li6.7La3Zr1.7Ta0.3O12 | 306.289 | -0.41739 | 0.3824811
Li6.7La3Zr1.7Ta0.3O12 | 307.2584 | -0.40028 | 0.3978506
Li6.7La3Zr1.7Ta0.3O12 | 308.2339 | -0.38316 | 0.4138472
Li6.7La3Zr1.7Ta0.3O12 | 309.2156 | -0.36034 | 0.4361742
Li6.7La3Zr1.7Ta0.3O12 | 310.2035 | -0.34323 | 0.4537013
Li6.7La3Zr1.7Ta0.3O12 | 311.1978 | -0.32612 | 0.4719326
Li6.7La3Zr1.7Ta0.3O12 | 312.1976 | -0.309 | 0.4909079
Li6.7La3Zr1.7Ta0.3O12 | 314.1167 | -0.26336 | 0.5453057
Li6.7La3Zr1.7Ta0.3O12 | 315.1363 | -0.25195 | 0.559822
Li6.7La3Zr1.7Ta0.3O12 | 316.1625 | -0.22914 | 0.5900109
Li6.7La3Zr1.7Ta0.3O12 | 317.1955 | -0.21773 | 0.6057173
Li6.7La3Zr1.7Ta0.3O12 | 318.2352 | -0.1892 | 0.6468447
Li6.7La3Zr1.7Ta0.3O12 | 319.2817 | -0.17209 | 0.6728372
Li6.7La3Zr1.7Ta0.3O12 | 320.3342 | -0.15497 | 0.6998903
Li6.7La3Zr1.7Ta0.3O12 | 321.3946 | -0.13216 | 0.7376324
Li6.7La3Zr1.7Ta0.3O12 | 322.355 | -0.11504 | 0.7672908
Li6.7La3Zr1.7Ta0.3O12 | 323.3212 | -0.10363 | 0.7877166
Li6.7La3Zr1.7Ta0.3O12 | 324.4015 | -0.07511 | 0.8411821
Li6.7La3Zr1.7Ta0.3O12 | 325.489 | -0.0637 | 0.8635749
Li6.7La3Zr1.7Ta0.3O12 | 326.5839 | -0.04088 | 0.9101647
Li6.7La3Zr1.7Ta0.3O12 | 327.6862 | -0.02377 | 0.9467384
Li6.7La3Zr1.7Ta0.3O12 | 328.7949 | -0.00665 | 0.9848044
Li6.7La3Zr1.7Ta0.3O12 | 329.9121 | 0.01617 | 1.037935
Li6.7La3Zr1.7Ta0.3O12 | 331.037 | 0.03328 | 1.079643
Li6.7La3Zr1.7Ta0.3O12 | 332.1696 | 0.04469 | 1.108383
Li6.7La3Zr1.7Ta0.3O12 | 333.1956 | 0.07321 | 1.183614
Li6.7La3Zr1.7Ta0.3O12 | 334.343 | 0.08462 | 1.215122
Li6.7La3Zr1.7Ta0.3O12 | 335.4984 | 0.10744 | 1.280678
Li6.7La3Zr1.7Ta0.3O12 | 336.6618 | 0.12456 | 1.332171
Li6.7La3Zr1.7Ta0.3O12 | 337.8321 | 0.14738 | 1.404042
Li6.7La3Zr1.7Ta0.3O12 | 339.0118 | 0.16449 | 1.460461
Li6.7La3Zr1.7Ta0.3O12 | 340.1997 | 0.18731 | 1.539253
Li6.7La3Zr1.7Ta0.3O12 | 341.396 | 0.21013 | 1.622296
Li6.7La3Zr1.7Ta0.3O12 | 342.6007 | 0.21013 | 1.622296
Li6.7La3Zr1.7Ta0.3O12 | 343.2062 | 0.24436 | 1.755335
Li6.8La3Zr1.8Nb0.2O12 | 252.3653 | -4.42576 | 3.751803e-05
Li6.8La3Zr1.8Nb0.2O12 | 253.5304 | -4.40181 | 3.964514e-05
Li6.8La3Zr1.8Nb0.2O12 | 254.1826 | -4.37787 | 4.189189e-05
Li6.8La3Zr1.8Nb0.2O12 | 257.3598 | -4.29168 | 5.108813e-05
Li6.8La3Zr1.8Nb0.2O12 | 258.4373 | -4.26295 | 5.458207e-05
Li6.8La3Zr1.8Nb0.2O12 | 259.3866 | -4.23421 | 5.831631e-05
Li6.8La3Zr1.8Nb0.2O12 | 262.139 | -4.1576 | 6.956648e-05
Li6.8La3Zr1.8Nb0.2O12 | 262.9766 | -4.12887 | 7.432416e-05
Li6.8La3Zr1.8Nb0.2O12 | 263.9595 | -4.10492 | 7.853803e-05
Li6.8La3Zr1.8Nb0.2O12 | 267.099 | -4.02352 | 9.472836e-05
Li6.8La3Zr1.8Nb0.2O12 | 268.4045 | -3.99 | 0.0001023293
Li6.8La3Zr1.8Nb0.2O12 | 272.2503 | -3.87986 | 0.0001318682
Li6.8La3Zr1.8Nb0.2O12 | 273.4557 | -3.8607 | 0.0001378161
Li6.8La3Zr1.8Nb0.2O12 | 274.6717 | -3.83197 | 0.0001472414
Li6.8La3Zr1.8Nb0.2O12 | 278.2291 | -3.74578 | 0.0001795643
Li6.8La3Zr1.8Nb0.2O12 | 279.646 | -3.70747 | 0.0001961237
Li6.8La3Zr1.8Nb0.2O12 | 283.0103 | -3.63564 | 0.0002313982
Li6.8La3Zr1.8Nb0.2O12 | 283.986 | -3.60691 | 0.0002472236
Li6.8La3Zr1.8Nb0.2O12 | 285.1334 | -3.57339 | 0.0002670607
Li6.8La3Zr1.8Nb0.2O12 | 286.4558 | -3.54945 | 0.0002821954
Li6.8La3Zr1.8Nb0.2O12 | 289.646 | -3.47762 | 0.0003329508
Li6.8La3Zr1.8Nb0.2O12 | 290.8397 | -3.45367 | 0.0003518277
Li6.8La3Zr1.8Nb0.2O12 | 292.0433 | -3.42494 | 0.0003758893
Li6.8La3Zr1.8Nb0.2O12 | 295.8913 | -3.33875 | 0.0004584057
Li6.8La3Zr1.8Nb0.2O12 | 297.1362 | -3.31002 | 0.0004897563
Li6.8La3Zr1.8Nb0.2O12 | 298.3926 | -3.28607 | 0.0005175234
Li6.8La3Zr1.8Nb0.2O12 | 302.4108 | -3.21424 | 0.0006106045
Li6.8La3Zr1.8Nb0.2O12 | 303.1525 | -3.18072 | 0.000659599
Li6.8La3Zr1.8Nb0.2O12 | 304.4603 | -3.16157 | 0.0006893345
Li6.8La3Zr1.8Nb0.2O12 | 305.7795 | -3.13284 | 0.0007364784
Li6.8La3Zr1.8Nb0.2O12 | 309.4174 | -3.0658 | 0.0008594092
Li6.8La3Zr1.8Nb0.2O12 | 311.1717 | -3.03228 | 0.0009283677
Li6.8La3Zr1.8Nb0.2O12 | 312.5488 | -3.00355 | 0.0009918591
Li6.8La3Zr1.8Ta0.2O12 | 303.5132 | -1.40431 | 0.03941758
Li6.8La3Zr1.8Ta0.2O12 | 304.3695 | -1.38719 | 0.04100247
Li6.8La3Zr1.8Ta0.2O12 | 305.1339 | -1.37008 | 0.04265009
Li6.8La3Zr1.8Ta0.2O12 | 305.9994 | -1.34726 | 0.04495107
Li6.8La3Zr1.8Ta0.2O12 | 306.8699 | -1.33015 | 0.04675736
Li6.8La3Zr1.8Ta0.2O12 | 307.7453 | -1.30162 | 0.04993212
Li6.8La3Zr1.8Ta0.2O12 | 308.6258 | -1.28451 | 0.05193857
Li6.8La3Zr1.8Ta0.2O12 | 309.5113 | -1.26169 | 0.05474066
Li6.8La3Zr1.8Ta0.2O12 | 310.4019 | -1.23887 | 0.05769391
Li6.8La3Zr1.8Ta0.2O12 | 311.2976 | -1.21035 | 0.06160983
Li6.8La3Zr1.8Ta0.2O12 | 312.1976 | -1.19894 | 0.06324992
Li6.8La3Zr1.8Ta0.2O12 | 313.2047 | -1.17041 | 0.0675445
Li6.8La3Zr1.8Ta0.2O12 | 314.2184 | -1.1533 | 0.07025868
Li6.8La3Zr1.8Ta0.2O12 | 314.9319 | -1.12478 | 0.07502742
Li6.8La3Zr1.8Ta0.2O12 | 315.6486 | -1.10766 | 0.07804409
Li6.8La3Zr1.8Ta0.2O12 | 316.6782 | -1.08484 | 0.08225456
Li6.8La3Zr1.8Ta0.2O12 | 317.6106 | -1.06773 | 0.08555985
Li6.8La3Zr1.8Ta0.2O12 | 318.5484 | -1.04491 | 0.0901758
Li6.8La3Zr1.8Ta0.2O12 | 319.4919 | -1.02209 | 0.09504078
Li6.8La3Zr1.8Ta0.2O12 | 320.5457 | -0.99927 | 0.1001682
Li6.8La3Zr1.8Ta0.2O12 | 321.501 | -0.97645 | 0.1055723
Li6.8La3Zr1.8Ta0.2O12 | 322.0342 | -0.96504 | 0.1083827
Li6.8La3Zr1.8Ta0.2O12 | 322.4621 | -0.96504 | 0.1083827
Li6.8La3Zr1.8Ta0.2O12 | 322.891 | -0.94222 | 0.11423
Li6.8La3Zr1.8Ta0.2O12 | 323.8604 | -0.92511 | 0.1188201
Li6.8La3Zr1.8Ta0.2O12 | 324.8356 | -0.908 | 0.1235947
Li6.8La3Zr1.8Ta0.2O12 | 325.8167 | -0.87947 | 0.1319866
Li6.8La3Zr1.8Ta0.2O12 | 326.9138 | -0.85665 | 0.1391073
Li6.8La3Zr1.8Ta0.2O12 | 327.9076 | -0.83954 | 0.1446972
Li6.8La3Zr1.8Ta0.2O12 | 328.9063 | -0.81672 | 0.1525036
Li6.8La3Zr1.8Ta0.2O12 | 329.9121 | -0.7939 | 0.1607311
Li6.8La3Zr1.8Ta0.2O12 | 331.037 | -0.77108 | 0.1694026
Li6.8La3Zr1.8Ta0.2O12 | 331.9425 | -0.75397 | 0.1762098
Li6.8La3Zr1.8Ta0.2O12 | 333.0813 | -0.72545 | 0.1881698
Li6.8La3Zr1.8Ta0.2O12 | 334.1129 | -0.71404 | 0.193179
Li6.8La3Zr1.8Ta0.2O12 | 335.151 | -0.68551 | 0.2062956
Li6.8La3Zr1.8Ta0.2O12 | 336.1955 | -0.66269 | 0.2174253
Li6.8La3Zr1.8Ta0.2O12 | 337.2454 | -0.64558 | 0.2261622
Li6.8La3Zr1.8Ta0.2O12 | 338.303 | -0.62276 | 0.2383636
Li6.8La3Zr1.8Ta0.2O12 | 339.3673 | -0.60565 | 0.2479419
Li6.8La3Zr1.8Ta0.2O12 | 340.3189 | -0.58283 | 0.2613184
Li6.8La3Zr1.8Ta0.2O12 | 341.156 | -0.56571 | 0.2718254
Li6.8La3Zr1.8Ta0.2O12 | 342.2384 | -0.5486 | 0.2827483
Li6BaLa2Ta2O12 | 294.2016 | -1.95956 | 0.0109759
Li6BaLa2Ta2O12 | 305.0976 | -1.61072 | 0.02450643
Li6BaLa2Ta2O12 | 316.8317 | -1.32509 | 0.04730532
Li6BaLa2Ta2O12 | 342.6699 | -0.84749 | 0.1420725
Li6BaLa2Ta2O12 | 349.6565 | -0.67892 | 0.2094498
Li6BaLa2Ta2O12 | 375.2387 | -0.22707 | 0.5928298
Li6BaLa2Ta2O12 | 384.4779 | -0.0702 | 0.8507462
Li6BaLa2Ta2O12 | 421.159 | 0.33014 | 2.138651
Li6BaLa2Ta2O12 | 476.3878 | 0.89906 | 7.926108
Li6BaLa2Ta2O12 | 506.8501 | 1.13318 | 13.58877
Li6BaLa2Ta2O12 | 513.8218 | 1.18468 | 15.2996
Li6BaLa2Ta2O12 | 552.923 | 1.3392 | 21.83735
Li6BaLa2Ta2O12 | 566.0879 | 1.40476 | 25.39569
Li6La3SnNbO12 | 223.5356 | -10.81043 | 1.547284e-11
Li6La3SnNbO12 | 224.849 | -10.63209 | 2.332975e-11
Li6La3SnNbO12 | 227.073 | -10.38242 | 4.145529e-11
Li6La3SnNbO12 | 229.1124 | -10.13275 | 7.36631e-11
Li6La3SnNbO12 | 231.1887 | -9.91875 | 1.20573e-10
Li6La3SnNbO12 | 233.3031 | -9.70475 | 1.973558e-10
Li6La3SnNbO12 | 235.6979 | -9.41941 | 3.807062e-10
Li6La3SnNbO12 | 237.8959 | -9.20541 | 6.231463e-10
Li6La3SnNbO12 | 240.1352 | -8.9914 | 1.02e-09
Li6La3SnNbO12 | 242.1618 | -8.84873 | 1.416674e-09
Li6La3SnNbO12 | 245.2664 | -8.49206 | 3.220624e-09
Li6La3SnNbO12 | 247.3802 | -8.27806 | 5.27157e-09
Li6La3SnNbO12 | 249.8027 | -8.02839 | 9.367204e-09
Li6La3SnNbO12 | 252.273 | -7.81439 | 1.53324e-08
Li6La3SnNbO12 | 254.2285 | -7.63605 | 2.311799e-08
Li6La3SnNbO12 | 257.0754 | -7.38638 | 4.107901e-08
Li6La3SnNbO12 | 258.8139 | -7.20805 | 6.193698e-08
Li6La3SnNbO12 | 260.8725 | -7.06538 | 8.602407e-08
Li6La3SnNbO12 | 264.1743 | -6.81571 | 1.528586e-07
Li6La3SnNbO12 | 266.3194 | -6.56604 | 2.716189e-07
Li6La3SnNbO12 | 269.4445 | -6.35203 | 4.446006e-07
Li6La3SnNbO12 | 272.3208 | -6.10236 | 7.900235e-07
Li6La3SnNbO12 | 275.2599 | -5.88836 | 1.293123e-06
Li6La3SnNbO12 | 278.5996 | -5.63869 | 2.297788e-06
Li6La3SnNbO12 | 281.3311 | -5.42469 | 3.761058e-06
Li6La3SnNbO12 | 285.5291 | -5.10368 | 7.876259e-06
Li6La3SnNbO12 | 288.3989 | -4.92535 | 1.187545e-05
Li6La3SnNbO12 | 290.9573 | -4.74701 | 1.790565e-05
Li6La3SnNbO12 | 295.0706 | -4.42601 | 3.749644e-05
Li6La3SnNbO12 | 295.0706 | -4.42601 | 3.749644e-05
Li6La3SnNbO12 | 298.5235 | -4.24767 | 5.653664e-05
Li6La3SnNbO12 | 298.5235 | -4.24767 | 5.653664e-05
Li6La3SnNbO12 | 301.2656 | -4.105 | 7.852356e-05
Li6La3SnNbO12 | 301.6609 | -4.105 | 7.852356e-05
Li6La3SnNbO12 | 304.866 | -3.891 | 0.0001285287
Li6La3SnNbO12 | 306.4937 | -3.74833 | 0.0001785131
Li6La3SnNbO12 | 306.9038 | -3.677 | 0.0002103778
Li6La3SnNbO12 | 308.9681 | -3.56999 | 0.0002691597
Li6La3SnNbO12 | 310.2208 | -3.49866 | 0.000317205
Li6La3SnNbO12 | 313.1831 | -3.32032 | 0.0004782776
Li6La3SnNbO12 | 314.0398 | -3.28466 | 0.0005192064
Li6La3SnNbO12 | 316.6381 | -3.10632 | 0.0007828526
Li6La3SnNbO12 | 317.5147 | -3.07065 | 0.0008498651
Li6La3SnNbO12 | 320.6176 | -2.92799 | 0.001180348
Li6La3SnNbO12 | 321.5165 | -2.92799 | 0.001180348
Li6La3SnNbO12 | 325.6205 | -2.60698 | 0.002471838
Li6La3SnNbO12 | 328.8857 | -2.42865 | 0.003726919
Li6La3SnNbO12 | 333.1812 | -2.21464 | 0.006100424
Li6La3SnNbO12 | 337.0942 | -2.00064 | 0.009985274
Li6La3SnNbO12 | 341.1013 | -1.89364 | 0.01277497
Li6La3SnNbO12 | 343.1403 | -1.67964 | 0.02091029
Li6La3SnNbO12 | 347.8188 | -1.46563 | 0.03422709
Li6La3SnNbO12 | 351.547 | -1.2873 | 0.05160598
Li6La3SnNbO12 | 356.4592 | -1.07329 | 0.08447146
Li6La3SnSbO12 | 222.8844 | -11.3811 | 4.158149e-12
Li6La3SnSbO12 | 224.4095 | -11.20277 | 6.269458e-12
Li6La3SnSbO12 | 225.9555 | -11.02443 | 9.453007e-12
Li6La3SnSbO12 | 227.523 | -10.8461 | 1.425279e-11
Li6La3SnSbO12 | 229.341 | -10.63209 | 2.332975e-11
Li6La3SnSbO12 | 230.9559 | -10.45376 | 3.517548e-11
Li6La3SnSbO12 | 233.066 | -10.20409 | 6.250431e-11
Li6La3SnSbO12 | 234.7341 | -10.02575 | 9.424319e-11
Li6La3SnSbO12 | 236.1827 | -9.88308 | 1.308941e-10
Li6La3SnSbO12 | 237.6499 | -9.74041 | 1.817984e-10
Li6La3SnSbO12 | 239.1349 | -9.59774 | 2.524992e-10
Li6La3SnSbO12 | 240.6386 | -9.41941 | 3.807062e-10
Li6La3SnSbO12 | 241.6521 | -9.27674 | 5.287617e-10
Li6La3SnSbO12 | 242.6737 | -9.27674 | 5.287617e-10
Li6La3SnSbO12 | 243.4458 | -9.13407 | 7.343955e-10
Li6La3SnSbO12 | 245.7914 | -8.95574 | 1.107286e-09
Li6La3SnSbO12 | 247.9144 | -8.74173 | 1.812467e-09
Li6La3SnSbO12 | 249.8027 | -8.52773 | 2.966675e-09
Li6La3SnSbO12 | 252.5508 | -8.31373 | 4.855903e-09
Li6La3SnSbO12 | 254.2285 | -8.17106 | 6.744348e-09
Li6La3SnSbO12 | 255.9286 | -7.99272 | 1.016904e-08
Li6La3SnSbO12 | 257.6523 | -7.81439 | 1.53324e-08
Li6La3SnSbO12 | 260.2811 | -7.60038 | 2.50969e-08
Li6La3SnSbO12 | 262.663 | -7.42205 | 3.78399e-08
Li6La3SnSbO12 | 264.7835 | -7.20805 | 6.193698e-08
Li6La3SnSbO12 | 267.2496 | -7.02971 | 9.338777e-08
Li6La3SnSbO12 | 269.7614 | -6.81571 | 1.528586e-07
Li6La3SnSbO12 | 272.3208 | -6.63737 | 2.304783e-07
Li6La3SnSbO12 | 275.2599 | -6.42337 | 3.772507e-07
Li6La3SnSbO12 | 277.2541 | -6.24503 | 5.688136e-07
Li6La3SnSbO12 | 279.6178 | -6.03103 | 9.310436e-07
Li6La3SnSbO12 | 282.7167 | -5.81703 | 1.523947e-06
Li6La3SnSbO12 | 285.5291 | -5.63869 | 2.297788e-06
Li6La3SnSbO12 | 288.7611 | -5.38902 | 4.083006e-06
Li6La3SnSbO12 | 291.3261 | -5.21068 | 6.156303e-06
Li6La3SnSbO12 | 294.3141 | -4.99668 | 1.007674e-05
Li6La3SnSbO12 | 297.7493 | -4.81835 | 1.519323e-05
Li6La3SnSbO12 | 300.084 | -4.60434 | 2.48691e-05
Li6La3SnSbO12 | 302.0582 | -4.49734 | 3.181706e-05
Li6La3SnSbO12 | 304.4613 | -4.35467 | 4.419061e-05
Li6La3SnSbO12 | 307.7264 | -4.17634 | 6.662849e-05
Li6La3SnSbO12 | 309.8028 | -3.998 | 0.0001004616
Li6La3SnSbO12 | 314.0398 | -3.74833 | 0.0001785131
Li6La3SnSbO12 | 317.9539 | -3.53433 | 0.0002921931
Li6La3SnSbO12 | 320.6176 | -3.35599 | 0.000440565
Li6La3SnSbO12 | 324.2405 | -3.21332 | 0.0006118994
Li6La3SnSbO12 | 327.478 | -2.99932 | 0.001001567
Li6La3SnSbO12 | 330.7808 | -2.82098 | 0.00151015
Li6La3SnSbO12 | 333.6648 | -2.67832 | 0.002097394
Li6La3SnSbO12 | 336.5995 | -2.53565 | 0.002913064
Li6La3SnSbO12 | 340.0898 | -2.32164 | 0.004768261
Li6La3SnSbO12 | 343.6532 | -2.14331 | 0.007189356
Li6La3SnSbO12 | 348.3459 | -1.92931 | 0.01176766
Li6La3SnSbO12 | 352.0854 | -1.75097 | 0.01774312
Li6La3SnSbO12 | 355.3559 | -1.6083 | 0.02464336
Li6La3SnSbO12 | 359.8106 | -1.42997 | 0.03715609
Li6La3SnTaO12 | 222.8844 | -10.59643 | 2.53262e-11
Li6La3SnTaO12 | 224.4095 | -10.41809 | 3.818651e-11
Li6La3SnTaO12 | 225.9555 | -10.27542 | 5.303713e-11
Li6La3SnTaO12 | 228.2011 | -10.02575 | 9.424319e-11
Li6La3SnTaO12 | 229.8 | -9.84741 | 1.420987e-10
Li6La3SnTaO12 | 231.8889 | -9.59774 | 2.524992e-10
Li6La3SnTaO12 | 233.7781 | -9.38374 | 4.132949e-10
Li6La3SnTaO12 | 235.6979 | -9.20541 | 6.231463e-10
Li6La3SnTaO12 | 237.8959 | -8.95574 | 1.107286e-09
Li6La3SnTaO12 | 240.3869 | -8.70607 | 1.967569e-09
Li6La3SnTaO12 | 242.1618 | -8.52773 | 2.966675e-09
Li6La3SnTaO12 | 242.9301 | -8.4564 | 3.49623e-09
Li6La3SnTaO12 | 245.2664 | -8.24239 | 5.722819e-09
Li6La3SnTaO12 | 247.6474 | -8.02839 | 9.367204e-09
Li6La3SnTaO12 | 249.5309 | -7.85005 | 1.412375e-08
Li6La3SnTaO12 | 251.7199 | -7.63605 | 2.311799e-08
Li6La3SnTaO12 | 254.2285 | -7.42205 | 3.78399e-08
Li6La3SnTaO12 | 256.7875 | -7.17238 | 6.723881e-08
Li6La3SnTaO12 | 259.1056 | -6.99404 | 1.013818e-07
Li6La3SnTaO12 | 264.4789 | -6.56604 | 2.716189e-07
Li6La3SnTaO12 | 266.9386 | -6.35203 | 4.446006e-07
Li6La3SnTaO12 | 269.7614 | -6.13803 | 7.277295e-07
Li6La3SnTaO12 | 272.3208 | -5.88836 | 1.293123e-06
Li6La3SnTaO12 | 274.6008 | -5.74569 | 1.796015e-06
Li6La3SnTaO12 | 276.9193 | -5.53169 | 2.939747e-06
Li6La3SnTaO12 | 279.9583 | -5.31769 | 4.811827e-06
Li6La3SnTaO12 | 282.3686 | -5.17502 | 6.683131e-06
Li6La3SnTaO12 | 284.8208 | -4.96101 | 1.093931e-05
Li6La3SnTaO12 | 287.6762 | -4.78268 | 1.649377e-05
Li6La3SnTaO12 | 290.5887 | -4.56868 | 2.699728e-05
Li6La3SnTaO12 | 293.5616 | -4.35467 | 4.419061e-05
Li6La3SnTaO12 | 296.5951 | -4.17634 | 6.662849e-05
Li6La3SnTaO12 | 299.6928 | -3.96233 | 0.0001090611
Li6La3SnTaO12 | 304.866 | -3.64133 | 0.0002283863
Li6La3SnTaO12 | 308.9681 | -3.39166 | 0.0004058261
Li6La3SnTaO12 | 312.3311 | -3.21332 | 0.0006118994
Li6La3SnTaO12 | 315.7672 | -2.99932 | 0.001001567
Li6La3SnTaO12 | 319.2807 | -2.78532 | 0.001639381
Li6La3SnTaO12 | 326.0823 | -2.42865 | 0.003726919
Li6La3SnTaO12 | 329.3569 | -2.21464 | 0.006100424
Li6La3SnTaO12 | 332.6979 | -2.07197 | 0.008472859
Li6La3SnTaO12 | 337.0942 | -1.85797 | 0.01386852
Li6La3SnTaO12 | 340.0898 | -1.6083 | 0.02464336
Li6La3SnTaO12 | 346.2448 | -1.3943 | 0.04033667
Li6La3SnTaO12 | 349.9391 | -1.21596 | 0.0608191
Li6La3SnTaO12 | 353.7131 | -1.03763 | 0.09170014
Li6La3SnTaO12 | 357.0128 | -0.85929 | 0.1382643
Li6La3SnTaO12 | 360.9418 | -0.68095 | 0.2084731
Li6La3ZrTaO12 | 297.9241 | -1.3102 | 0.04895533
Li6La3ZrTaO12 | 312.8882 | -0.92196 | 0.1196851
Li6La3ZrTaO12 | 322.4049 | -0.77026 | 0.1697227
Li6La3ZrTaO12 | 333.0824 | -0.57143 | 0.2682687
Li6La3ZrTaO12 | 342.5127 | -0.39573 | 0.4020407
Li6La3ZrTaO12 | 352.7163 | -0.25432 | 0.5567754
Li6La3ZrTaO12 | 362.441 | -0.05034 | 0.8905535
Li6La3ZrTaO12 | 372.5088 | 0.13392 | 1.361194
Li6La3ZrTaO12 | 382.4063 | 0.24791 | 1.769742
Li6La3ZrTaO12 | 392.3369 | 0.44246 | 2.769874
Li6La3ZrTaO12 | 402.797 | 0.56502 | 3.672992
Li6La3ZrTaO12 | 412.7047 | 0.59844 | 3.966797
Li6La3ZrTaO12 | 422.2545 | 0.78271 | 6.063313
Li6PS5Br | 300.8731 | -7.12156 | 7.558576e-08
Li6PS5Br | 302.5728 | -7.0627 | 8.655656e-08
Li6PS5Br | 304.1538 | -7.00637 | 9.854396e-08
Li6PS5Br | 305.8908 | -6.95003 | 1.121941e-07
Li6PS5Br | 307.7662 | -6.88613 | 1.29978e-07
Li6PS5Br | 309.4136 | -6.81634 | 1.526371e-07
Li6PS5Br | 311.0671 | -6.76673 | 1.711079e-07
Li6PS5Br | 312.8833 | -6.71292 | 1.936779e-07
Li6PS5Br | 314.7554 | -6.64313 | 2.274417e-07
Li6PS5Br | 316.6621 | -6.58679 | 2.589465e-07
Li6PS5Br | 318.4866 | -6.52373 | 2.994125e-07
Li6PS5Br | 320.3804 | -6.46319 | 3.441993e-07
Li6PS5Br | 322.1172 | -6.40686 | 3.918682e-07
Li6PS5Br | 324.4394 | -6.33707 | 4.601824e-07
Li6PS5Br | 326.2696 | -6.28998 | 5.12885e-07
Li6PS5Br | 328.1087 | -6.21683 | 6.069739e-07
Li6PS5Br | 329.9317 | -6.17058 | 6.751807e-07
Li6PS5Br | 331.7113 | -6.1134 | 7.701938e-07
Li6PS5Br | 334.0839 | -6.04698 | 8.974701e-07
Li6PS5Br | 336.4783 | -5.98055 | 1.045803e-06
Li6PS5Br | 338.4874 | -5.92338 | 1.192944e-06
Li6PS5Br | 340.2147 | -5.8704 | 1.347721e-06
Li6PS5Br | 342.8732 | -5.80398 | 1.570435e-06
Li6PS5I | 302.4721 | -6.63064 | 2.340777e-07
Li6PS5I | 303.4699 | -6.59725 | 2.527842e-07
Li6PS5I | 304.4742 | -6.575 | 2.660725e-07
Li6PS5I | 305.4853 | -6.54162 | 2.873294e-07
Li6PS5I | 306.7955 | -6.46373 | 3.437716e-07
Li6PS5I | 307.8221 | -6.41922 | 3.808728e-07
Li6PS5I | 308.8555 | -6.38583 | 4.113107e-07
Li6PS5I | 310.0448 | -6.34132 | 4.55701e-07
Li6PS5I | 311.2434 | -6.27456 | 5.314226e-07
Li6PS5I | 312.4512 | -6.21892 | 6.040599e-07
Li6PS5I | 313.516 | -6.18554 | 6.52319e-07
Li6PS5I | 314.7425 | -6.15216 | 7.044335e-07
Li6PS5I | 315.9777 | -6.11877 | 7.60729e-07
Li6PS5I | 317.2227 | -6.08539 | 8.215046e-07
Li6PS5I | 318.4784 | -6.07426 | 8.4283e-07
Li6PS5I | 319.5848 | -6.01863 | 9.580099e-07
Li6PS5I | 320.8584 | -5.96299 | 1.088955e-06
Li6PS5I | 322.1421 | -5.90735 | 1.237799e-06
Li6PS5I | 323.1122 | -5.87397 | 1.336688e-06
Li6PS5I | 324.5773 | -5.84059 | 1.443477e-06
Li6PS5I | 325.8921 | -5.78495 | 1.640779e-06
Li6PS5I | 327.2166 | -5.72931 | 1.865048e-06
Li6PS5I | 328.3846 | -5.6848 | 2.066332e-06
Li6PS5I | 329.8991 | -5.65142 | 2.231413e-06
Li6PS5I | 331.0864 | -5.60691 | 2.472236e-06
Li6PS5I | 332.2822 | -5.55127 | 2.810153e-06
Li6PS5I | 332.6248 | -5.54015 | 2.883036e-06
Li6PS5I | 333.8319 | -5.49564 | 3.194185e-06
Li6PS5I | 335.0477 | -5.45113 | 3.538914e-06
Li6PS5I | 336.2724 | -5.39549 | 4.022629e-06
Li6PS5I | 337.1533 | -5.3176 | 4.812824e-06
Li6PS5I | 338.3934 | -5.26196 | 5.470663e-06
Li6PS5I | 339.106 | -5.18407 | 6.545307e-06
Li6PS5I | 339.8217 | -5.10618 | 7.83105e-06
Li6PS5I | 340.7201 | -5.03941 | 9.132507e-06
Li6PS5I | 341.6246 | -4.97265 | 1.065001e-05
Li6PS5I | 342.1693 | -4.88363 | 1.307284e-05
Li6PS5I | 343.4467 | -4.85025 | 1.411725e-05
Li6PS5I | 344.1808 | -4.7501 | 1.77787e-05
Li6PS5I | 346.0303 | -4.64995 | 2.238979e-05
Li6PS5I | 346.962 | -4.58319 | 2.611019e-05
Li6PS5I | 349.2193 | -4.48304 | 3.288213e-05
Li6PS5I | 350.7418 | -4.41627 | 3.834688e-05
Li6PS5I | 352.2764 | -4.36064 | 4.35873e-05
Li6PS5I | 353.8245 | -4.32725 | 4.707063e-05
Li6PS5I | 354.9951 | -4.27162 | 5.350323e-05
Li6PS5I | 356.3703 | -4.22711 | 5.927752e-05
Li6PS5I | 357.5579 | -4.16034 | 6.912896e-05
Li6PS5I | 359.1528 | -4.13809 | 7.27629e-05
Li6PS5I | 360.7621 | -4.10471 | 7.857602e-05
Li6PS5I | 362.3871 | -4.0602 | 8.705626e-05
Li6PS5I | 362.7947 | -4.03794 | 9.163471e-05
Li6PS5I | 364.6441 | -4.02681 | 9.401345e-05
Li6PS5I | 366.7208 | -3.9823 | 0.0001041598
Li6PS5I | 368.3988 | -3.94892 | 0.0001124812
Li6PS5I | 370.5186 | -3.92667 | 0.0001183941
Li6PS5I | 372.6629 | -3.90441 | 0.0001246206
Li6SrLa2Sb2O12 | 296.255 | -2.74296 | 0.001807341
Li6SrLa2Sb2O12 | 330.4354 | -2.00648 | 0.0098519
Li6SrLa2Sb2O12 | 347.3247 | -1.63886 | 0.02296889
Li6SrLa2Sb2O12 | 366.7639 | -1.22312 | 0.05982463
Li6SrLa2Sb2O12 | 372.3618 | -1.10716 | 0.07813399
Li6SrLa2Sb2O12 | 384.8892 | -0.88881 | 0.1291784
Li6SrLa2Sb2O12 | 404.4146 | -0.54092 | 0.2877928
Li6SrLa2Sb2O12 | 423.5314 | -0.22141 | 0.6006065
Li6SrLa2Sb2O12 | 442.9895 | 0.09316 | 1.239253
Li6SrLa2Sb2O12 | 460.2039 | 0.29671 | 1.980204
Li6SrLa2Sb2O12 | 473.882 | 0.46819 | 2.938935
Li6SrLa2Sb2O12 | 484.5407 | 0.54961 | 3.544949
Li6SrLa2Sb2O12 | 509.4088 | 0.76056 | 5.761824
Li6SrLa2Sb2O12 | 530.0794 | 0.91723 | 8.264755
Li6SrLa2Sb2O12 | 556.5976 | 1.10844 | 12.8363
Li6SrLa2Sb2O12 | 574.1121 | 1.10844 | 12.8363
Li7.5La2.5Sr0.5Zr2O12 | 306.2787 | -1.52089 | 0.03013769
Li7.5La2.5Sr0.5Zr2O12 | 323.0047 | -1.23352 | 0.05840903
Li7.5La2.5Sr0.5Zr2O12 | 352.6056 | -0.80354 | 0.1572027
Li7.5La2.5Sr0.5Zr2O12 | 372.4367 | -0.39732 | 0.4005715
Li7.5La2.5Sr0.5Zr2O12 | 392.3461 | -0.23095 | 0.587557
Li7.5La2.5Sr0.5Zr2O12 | 411.8871 | 0.08019 | 1.202791
Li7.5La2.5Sr0.5Zr2O12 | 432.3483 | 0.43887 | 2.747072
Li7.5La2.5Sr0.5Zr2O12 | 453.0319 | 0.51018 | 3.237278
Li7.5La2.5Sr0.5Zr2O12 | 472.4737 | 0.65278 | 4.495521
Li7.5La2.5Sr0.5Zr2O12 | 494.3276 | 0.83212 | 6.793913
Li7.5La2.5Sr0.5Zr2O12 | 511.9122 | 1.03523 | 10.84501
Li7.5La2.5Sr0.5Zr2O12 | 531.7197 | 1.15407 | 14.25837
Li7.5La2.5Sr0.5Zr2O12 | 550.2911 | 1.33341 | 21.54815
Li7.5La2.5Sr0.5Zr2O12 | 572.1708 | 1.53651 | 34.39616
Li7La3Zr1.6Ge0.4O12 | 212.9989 | -4.60314 | 2.493791e-05
Li7La3Zr1.6Ge0.4O12 | 213.885 | -4.57521 | 2.659439e-05
Li7La3Zr1.6Ge0.4O12 | 214.5992 | -4.54728 | 2.83609e-05
Li7La3Zr1.6Ge0.4O12 | 215.3182 | -4.51934 | 3.024545e-05
Li7La3Zr1.6Ge0.4O12 | 215.951 | -4.49141 | 3.225448e-05
Li7La3Zr1.6Ge0.4O12 | 216.5876 | -4.46348 | 3.439696e-05
Li7La3Zr1.6Ge0.4O12 | 217.2284 | -4.43555 | 3.668175e-05
Li7La3Zr1.6Ge0.4O12 | 217.9651 | -4.40762 | 3.91183e-05
Li7La3Zr1.6Ge0.4O12 | 218.521 | -4.37271 | 4.239259e-05
Li7La3Zr1.6Ge0.4O12 | 219.3598 | -4.35176 | 4.44877e-05
Li7La3Zr1.6Ge0.4O12 | 220.1111 | -4.31685 | 4.821143e-05
Li7La3Zr1.6Ge0.4O12 | 220.8671 | -4.28892 | 5.141384e-05
Li7La3Zr1.6Ge0.4O12 | 221.6287 | -4.25401 | 5.571729e-05
Li7La3Zr1.6Ge0.4O12 | 222.4922 | -4.22608 | 5.941827e-05
Li7La3Zr1.6Ge0.4O12 | 223.168 | -4.19815 | 6.336508e-05
Li7La3Zr1.6Ge0.4O12 | 223.9456 | -4.18418 | 6.543649e-05
Li7La3Zr1.6Ge0.4O12 | 224.5324 | -4.14927 | 7.091368e-05
Li7La3Zr1.6Ge0.4O12 | 225.2207 | -4.11436 | 7.684931e-05
Li7La3Zr1.6Ge0.4O12 | 226.0127 | -4.09341 | 8.064733e-05
Li7La3Zr1.6Ge0.4O12 | 226.7101 | -4.06548 | 8.600427e-05
Li7La3Zr1.6Ge0.4O12 | 227.5126 | -4.03755 | 9.171703e-05
Li7La3Zr1.6Ge0.4O12 | 228.2193 | -4.00962 | 9.780927e-05
Li7La3Zr1.6Ge0.4O12 | 228.9309 | -3.98867 | 0.0001026432
Li7La3Zr1.6Ge0.4O12 | 229.6464 | -3.96772 | 0.0001077159
Li7La3Zr1.6Ge0.4O12 | 230.2635 | -3.93281 | 0.000116732
Li7La3Zr1.6Ge0.4O12 | 231.0915 | -3.91186 | 0.0001225011
Li7La3Zr1.6Ge0.4O12 | 231.7159 | -3.88393 | 0.0001306381
Li7La3Zr1.6Ge0.4O12 | 232.7649 | -3.86997 | 0.0001349056
Li7La3Zr1.6Ge0.4O12 | 233.2933 | -3.83505 | 0.0001462009
Li7La3Zr1.6Ge0.4O12 | 234.1427 | -3.80014 | 0.0001584382
Li7La3Zr1.6Ge0.4O12 | 234.9988 | -3.77919 | 0.0001662685
Li7La3Zr1.6Ge0.4O12 | 235.7534 | -3.75126 | 0.0001773128
Li7La3Zr1.6Ge0.4O12 | 236.5123 | -3.71635 | 0.0001921543
Li7La3Zr1.6Ge0.4O12 | 237.4953 | -3.68842 | 0.0002049179
Li7La3Zr1.6Ge0.4O12 | 238.1553 | -3.66049 | 0.0002185295
Li7La3Zr1.6Ge0.4O12 | 239.1521 | -3.62557 | 0.0002368263
Li7La3Zr1.6Ge0.4O12 | 240.0453 | -3.59764 | 0.0002525573
Li7La3Zr1.6Ge0.4O12 | 241.058 | -3.56971 | 0.0002693333
Li7La3Zr1.6Ge0.4O12 | 241.738 | -3.54178 | 0.0002872235
Li7La3Zr1.6Ge0.4O12 | 241.852 | -3.5348 | 0.0002918771
Li7La3Zr1.6Ge0.4O12 | 242.7656 | -3.52782 | 0.000296606
Li7La3Zr1.6Ge0.4O12 | 242.88 | -3.52084 | 0.0003014116
Li7La3Zr1.6Ge0.4O12 | 243.5704 | -3.49291 | 0.0003214327
Li7La3Zr1.6Ge0.4O12 | 244.497 | -3.46498 | 0.0003427836
Li7La3Zr1.6Ge0.4O12 | 245.4307 | -3.43006 | 0.0003714839
Li7La3Zr1.6Ge0.4O12 | 246.4894 | -3.40911 | 0.0003898432
Li7La3Zr1.6Ge0.4O12 | 247.2005 | -3.38118 | 0.0004157383
Li7La3Zr1.6Ge0.4O12 | 248.0349 | -3.35325 | 0.0004433534
Li7La3Zr1.6Ge0.4O12 | 248.9959 | -3.31136 | 0.0004882475
Li7La3Zr1.6Ge0.4O12 | 250.0857 | -3.29041 | 0.0005123774
Li7La3Zr1.6Ge0.4O12 | 250.9398 | -3.26248 | 0.0005464117
Li7La3Zr1.6Ge0.4O12 | 251.9234 | -3.23455 | 0.0005827067
Li7La3Zr1.6Ge0.4O12 | 253.0396 | -3.2136 | 0.000611505
Li7La3Zr1.6Ti0.4O12 | 289.7115 | -1.54276 | 0.02865761
Li7La3Zr1.6Ti0.4O12 | 292.0211 | -1.47894 | 0.03319403
Li7La3Zr1.6Ti0.4O12 | 294.2284 | -1.41512 | 0.03844855
Li7La3Zr1.6Ti0.4O12 | 295.3442 | -1.38076 | 0.04161405
Li7La3Zr1.6Ti0.4O12 | 296.3279 | -1.3513 | 0.04453485
Li7La3Zr1.6Ti0.4O12 | 298.4576 | -1.29239 | 0.05100468
Li7La3Zr1.6Ti0.4O12 | 299.6066 | -1.25802 | 0.0552052
Li7La3Zr1.6Ti0.4O12 | 300.9093 | -1.22366 | 0.05975029
Li7La3Zr1.6Ti0.4O12 | 302.0765 | -1.1893 | 0.06466957
Li7La3Zr1.6Ti0.4O12 | 303.2536 | -1.15493 | 0.06999548
Li7La3Zr1.6Ti0.4O12 | 305.7842 | -1.09111 | 0.08107557
Li7La3Zr1.6Ti0.4O12 | 306.8388 | -1.06166 | 0.08676409
Li7La3Zr1.6Ti0.4O12 | 309.4299 | -0.99293 | 0.1016413
Li7La3Zr1.6Ti0.4O12 | 311.7537 | -0.92911 | 0.1177308
Li7La3Zr1.6Ti0.4O12 | 314.2707 | -0.86038 | 0.1379177
Li7La3Zr1.6Ti0.4O12 | 315.544 | -0.83092 | 0.1475978
Li7La3Zr1.6Ti0.4O12 | 316.9894 | -0.80147 | 0.1579538
Li7La3Zr1.6Ti0.4O12 | 319.4276 | -0.73765 | 0.1829574
Li7La3Zr1.6Ti0.4O12 | 323.0736 | -0.65419 | 0.2217226
Li7La3Zr1.6Ti0.4O12 | 324.7576 | -0.6051 | 0.2482561
Li7La3Zr1.6Ti0.4O12 | 327.6626 | -0.54128 | 0.2875544
Li7La3Zr1.6Ti0.4O12 | 330.619 | -0.46764 | 0.3406905
Li7La3Zr1.6Ti0.4O12 | 332.0296 | -0.43818 | 0.3646028
Li7La3Zr1.6Ti0.4O12 | 333.4512 | -0.40873 | 0.3901845
Li7La3Zr1.6Ti0.4O12 | 334.8861 | -0.37927 | 0.4175707
Li7La3Zr1.6Ti0.4O12 | 336.1503 | -0.34982 | 0.4468688
Li7La3Zr1.6Ti0.4O12 | 338.8946 | -0.28109 | 0.5234919
Li7La3Zr1.6Ti0.4O12 | 342.0581 | -0.22218 | 0.5995425
Li7La3Zr1.6Ti0.4O12 | 343.3783 | -0.18781 | 0.6489183
Li7La3Zr1.6Ti0.4O12 | 345.0906 | -0.15836 | 0.6944484
Li7La3Zr1.6Ti0.4O12 | 346.6277 | -0.12399 | 0.7516402
Li7La3Zr1.6Ti0.4O12 | 348.1773 | -0.08963 | 0.8135233
Li7La3Zr1.6Ti0.4O12 | 351.3197 | -0.02581 | 0.9423018
Li7La3Zr1.6Ti0.4O12 | 354.5194 | 0.03801 | 1.091465
Li7La3Zr1.6Ti0.4O12 | 357.7779 | 0.10183 | 1.264241
Li7La3Zr1.6Ti0.4O12 | 359.2225 | 0.13129 | 1.352976
Li7La3Zr1.6Ti0.4O12 | 361.3056 | 0.17056 | 1.481017
Li7La3Zr1.6Ti0.4O12 | 362.9909 | 0.20492 | 1.60295
Li7La3Zr1.7Ge0.3O12 | 212.9109 | -3.52782 | 0.000296606
Li7La3Zr1.7Ge0.3O12 | 213.3524 | -3.48592 | 0.000326648
Li7La3Zr1.7Ge0.3O12 | 214.0631 | -3.46498 | 0.0003427836
Li7La3Zr1.7Ge0.3O12 | 214.7785 | -3.43006 | 0.0003714839
Li7La3Zr1.7Ge0.3O12 | 215.4081 | -3.40213 | 0.0003961594
Li7La3Zr1.7Ge0.3O12 | 216.2237 | -3.3742 | 0.000422474
Li7La3Zr1.7Ge0.3O12 | 216.8619 | -3.34627 | 0.0004505365
Li7La3Zr1.7Ge0.3O12 | 217.5961 | -3.32532 | 0.0004728028
Li7La3Zr1.7Ge0.3O12 | 218.3354 | -3.29739 | 0.0005042083
Li7La3Zr1.7Ge0.3O12 | 219.1728 | -3.26248 | 0.0005464117
Li7La3Zr1.7Ge0.3O12 | 219.9228 | -3.24153 | 0.0005734163
Li7La3Zr1.7Ge0.3O12 | 220.583 | -3.2136 | 0.000611505
Li7La3Zr1.7Ge0.3O12 | 221.5335 | -3.18567 | 0.0006521237
Li7La3Zr1.7Ge0.3O12 | 222.2998 | -3.15076 | 0.000706708
Li7La3Zr1.7Ge0.3O12 | 223.168 | -3.14378 | 0.000718158
Li7La3Zr1.7Ge0.3O12 | 223.6531 | -3.11585 | 0.0007658611
Li7La3Zr1.7Ge0.3O12 | 224.5324 | -3.07395 | 0.0008434319
Li7La3Zr1.7Ge0.3O12 | 225.2207 | -3.04602 | 0.0008994562
Li7La3Zr1.7Ge0.3O12 | 226.1118 | -3.01809 | 0.0009592018
Li7La3Zr1.7Ge0.3O12 | 226.8103 | -2.99714 | 0.001006607
Li7La3Zr1.7Ge0.3O12 | 227.4118 | -2.96921 | 0.00107347
Li7La3Zr1.7Ge0.3O12 | 228.3209 | -2.95525 | 0.001108537
Li7La3Zr1.7Ge0.3O12 | 229.0326 | -2.92732 | 0.00118217
Li7La3Zr1.7Ge0.3O12 | 229.7488 | -2.89939 | 0.001260695
Li7La3Zr1.7Ge0.3O12 | 230.5731 | -2.87146 | 0.001344436
Li7La3Zr1.7Ge0.3O12 | 231.2989 | -2.85051 | 0.00141088
Li7La3Zr1.7Ge0.3O12 | 232.0299 | -2.8156 | 0.001528974
Li7La3Zr1.7Ge0.3O12 | 232.8706 | -2.80163 | 0.001578956
Li7La3Zr1.7Ge0.3O12 | 234.2496 | -2.75275 | 0.001767055
Li7La3Zr1.7Ge0.3O12 | 234.9988 | -2.7318 | 0.001854385
Li7La3Zr1.7Ge0.3O12 | 235.7534 | -2.70387 | 0.001977562
Li7La3Zr1.7Ge0.3O12 | 236.5123 | -2.67594 | 0.002108919
Li7La3Zr1.7Ge0.3O12 | 237.4953 | -2.64103 | 0.002285441
Li7La3Zr1.7Ge0.3O12 | 238.4865 | -2.6131 | 0.00243725
Li7La3Zr1.7Ge0.3O12 | 239.4865 | -2.57819 | 0.002641253
Li7La3Zr1.7Ge0.3O12 | 240.3823 | -2.55724 | 0.002771788
Li7La3Zr1.7Ge0.3O12 | 241.3978 | -2.52931 | 0.002955902
Li7La3Zr1.7Ge0.3O12 | 242.4219 | -2.4944 | 0.003203318
Li7La3Zr1.7Ge0.3O12 | 243.3398 | -2.46647 | 0.003416095
Li7La3Zr1.7Ge0.3O12 | 244.497 | -2.44552 | 0.003584924
Li7La3Zr1.7Ge0.3O12 | 245.4307 | -2.41759 | 0.00382305
Li7La3Zr1.7Ge0.3O12 | 246.1351 | -2.37569 | 0.004210271
Li7La3Zr1.7Ge0.3O12 | 247.2005 | -2.34776 | 0.004489934
Li7La3Zr1.7Ge0.3O12 | 248.1544 | -2.32682 | 0.004711726
Li7La3Zr1.7Ge0.3O12 | 249.1163 | -2.2919 | 0.005106226
Li7La3Zr1.7Ge0.3O12 | 250.2077 | -2.26397 | 0.005445403
Li7La3Zr1.7Ge0.3O12 | 251.185 | -2.22906 | 0.005901195
Li7La3Zr1.7Ge0.3O12 | 252.1706 | -2.20811 | 0.006192842
Li7La3Zr1.7Ti0.3O12 | 289.4423 | -1.34148 | 0.04555332
Li7La3Zr1.7Ti0.3O12 | 290.5229 | -1.30712 | 0.04930376
Li7La3Zr1.7Ti0.3O12 | 291.7476 | -1.27766 | 0.05276428
Li7La3Zr1.7Ti0.3O12 | 292.8446 | -1.24821 | 0.05646639
Li7La3Zr1.7Ti0.3O12 | 293.9499 | -1.21384 | 0.06111671
Li7La3Zr1.7Ti0.3O12 | 295.0645 | -1.18439 | 0.06540486
Li7La3Zr1.7Ti0.3O12 | 296.3279 | -1.15002 | 0.07079132
Li7La3Zr1.7Ti0.3O12 | 297.4597 | -1.11566 | 0.07661962
Li7La3Zr1.7Ti0.3O12 | 298.4576 | -1.0862 | 0.08199738
Li7La3Zr1.7Ti0.3O12 | 300.9093 | -1.02238 | 0.09497734
Li7La3Zr1.7Ti0.3O12 | 303.2536 | -0.95856 | 0.110012
Li7La3Zr1.7Ti0.3O12 | 304.439 | -0.92911 | 0.1177308
Li7La3Zr1.7Ti0.3O12 | 305.6347 | -0.89474 | 0.1274266
Li7La3Zr1.7Ti0.3O12 | 306.8388 | -0.86529 | 0.1363672
Li7La3Zr1.7Ti0.3O12 | 307.9007 | -0.83583 | 0.1459385
Li7La3Zr1.7Ti0.3O12 | 309.1228 | -0.80147 | 0.1579538
Li7La3Zr1.7Ti0.3O12 | 310.3556 | -0.77201 | 0.1690402
Li7La3Zr1.7Ti0.3O12 | 311.7537 | -0.73765 | 0.1829574
Li7La3Zr1.7Ti0.3O12 | 313.0067 | -0.70819 | 0.1957988
Li7La3Zr1.7Ti0.3O12 | 314.2707 | -0.67383 | 0.2119191
Li7La3Zr1.7Ti0.3O12 | 315.7044 | -0.64437 | 0.2267932
Li7La3Zr1.7Ti0.3O12 | 318.2858 | -0.58055 | 0.2626939
Li7La3Zr1.7Ti0.3O12 | 319.5919 | -0.54619 | 0.2843217
Li7La3Zr1.7Ti0.3O12 | 321.0747 | -0.51182 | 0.3077372
Li7La3Zr1.7Ti0.3O12 | 323.7451 | -0.448 | 0.3564511
Li7La3Zr1.7Ti0.3O12 | 325.2667 | -0.41364 | 0.385798
Li7La3Zr1.7Ti0.3O12 | 326.6309 | -0.38418 | 0.4128763
Li7La3Zr1.7Ti0.3O12 | 328.0076 | -0.34982 | 0.4468688
Li7La3Zr1.7Ti0.3O12 | 329.5696 | -0.32036 | 0.4782335
Li7La3Zr1.7Ti0.3O12 | 330.9702 | -0.286 | 0.5176068
Li7La3Zr1.7Ti0.3O12 | 332.3838 | -0.25654 | 0.5539365
Li7La3Zr1.7Ti0.3O12 | 333.8085 | -0.21727 | 0.6063592
Li7La3Zr1.7Ti0.3O12 | 335.4264 | -0.19272 | 0.6416231
Li7La3Zr1.7Ti0.3O12 | 336.8784 | -0.15345 | 0.7023442
Li7La3Zr1.7Ti0.3O12 | 338.3419 | -0.12399 | 0.7516402
Li7La3Zr1.7Ti0.3O12 | 340.0042 | -0.08963 | 0.8135233
Li7La3Zr1.7Ti0.3O12 | 341.6829 | -0.05527 | 0.8805013
Li7La3Zr1.7Ti0.3O12 | 344.9001 | 0.00855 | 1.019882
Li7La3Zr1.7Ti0.3O12 | 347.9822 | 0.07728 | 1.194758
Li7La3Zr1.7Ti0.3O12 | 351.3197 | 0.1411 | 1.383885
Li7La3Zr1.7Ti0.3O12 | 352.9117 | 0.17056 | 1.481017
Li7La3Zr1.7Ti0.3O12 | 354.7206 | 0.20492 | 1.60295
Li7La3Zr1.7Ti0.3O12 | 357.7779 | 0.26383 | 1.83582
Li7La3Zr1.7Ti0.3O12 | 362.3569 | 0.3522 | 2.250091
Li7La3Zr1.8Ge0.2O12 | 213.3524 | -3.70238 | 0.0001984358
Li7La3Zr1.8Ge0.2O12 | 214.0631 | -3.67445 | 0.0002116167
Li7La3Zr1.8Ge0.2O12 | 214.7785 | -3.65351 | 0.0002220701
Li7La3Zr1.8Ge0.2O12 | 215.4081 | -3.62557 | 0.0002368263
Li7La3Zr1.8Ge0.2O12 | 216.1326 | -3.59066 | 0.0002566493
Li7La3Zr1.8Ge0.2O12 | 216.8619 | -3.56971 | 0.0002693333
Li7La3Zr1.8Ge0.2O12 | 217.5038 | -3.5348 | 0.0002918771
Li7La3Zr1.8Ge0.2O12 | 218.3354 | -3.50687 | 0.0003112648
Li7La3Zr1.8Ge0.2O12 | 219.0792 | -3.47894 | 0.0003319403
Li7La3Zr1.8Ge0.2O12 | 219.7348 | -3.45101 | 0.0003539892
Li7La3Zr1.8Ge0.2O12 | 220.4887 | -3.43006 | 0.0003714839
Li7La3Zr1.8Ge0.2O12 | 221.2473 | -3.40911 | 0.0003898432
Li7La3Zr1.8Ge0.2O12 | 221.916 | -3.38118 | 0.0004157383
Li7La3Zr1.8Ge0.2O12 | 222.8775 | -3.36722 | 0.0004293189
Li7La3Zr1.8Ge0.2O12 | 223.3619 | -3.32532 | 0.0004728028
Li7La3Zr1.8Ge0.2O12 | 224.2384 | -3.30438 | 0.000496158
Li7La3Zr1.8Ge0.2O12 | 225.0235 | -3.26946 | 0.0005377
Li7La3Zr1.8Ge0.2O12 | 225.8142 | -3.24852 | 0.000564261
Li7La3Zr1.8Ge0.2O12 | 226.4108 | -3.2136 | 0.000611505
Li7La3Zr1.8Ge0.2O12 | 227.2108 | -3.19964 | 0.0006314806
Li7La3Zr1.8Ge0.2O12 | 228.0169 | -3.17171 | 0.0006734262
Li7La3Zr1.8Ge0.2O12 | 228.6253 | -3.13679 | 0.0007298103
Li7La3Zr1.8Ge0.2O12 | 229.4415 | -3.11585 | 0.0007658611
Li7La3Zr1.8Ge0.2O12 | 230.1602 | -3.08792 | 0.0008167328
Li7La3Zr1.8Ge0.2O12 | 230.9874 | -3.06697 | 0.000857097
Li7La3Zr1.8Ge0.2O12 | 231.6118 | -3.03206 | 0.0009288381
Li7La3Zr1.8Ge0.2O12 | 232.4495 | -3.01809 | 0.0009592018
Li7La3Zr1.8Ge0.2O12 | 233.611 | -2.96921 | 0.00107347
Li7La3Zr1.8Ge0.2O12 | 234.4633 | -2.94826 | 0.001126523
Li7La3Zr1.8Ge0.2O12 | 235.3218 | -2.92732 | 0.00118217
Li7La3Zr1.8Ge0.2O12 | 236.1861 | -2.8924 | 0.00128115
Li7La3Zr1.8Ge0.2O12 | 236.9483 | -2.85749 | 0.001388385
Li7La3Zr1.8Ge0.2O12 | 238.0454 | -2.83654 | 0.001457002
Li7La3Zr1.8Ge0.2O12 | 238.9298 | -2.80163 | 0.001578956
Li7La3Zr1.8Ge0.2O12 | 239.7099 | -2.78068 | 0.00165699
Li7La3Zr1.8Ge0.2O12 | 240.4945 | -2.75275 | 0.001767055
Li7La3Zr1.8Ge0.2O12 | 241.2842 | -2.72482 | 0.00188443
Li7La3Zr1.8Ge0.2O12 | 242.3079 | -2.68991 | 0.002042161
Li7La3Zr1.8Ge0.2O12 | 242.6507 | -2.67594 | 0.002108919
Li7La3Zr1.8Ge0.2O12 | 243.5704 | -2.66896 | 0.002143088
Li7La3Zr1.8Ge0.2O12 | 244.497 | -2.64103 | 0.002285441
Li7La3Zr1.8Ge0.2O12 | 245.1966 | -2.6131 | 0.00243725
Li7La3Zr1.8Ge0.2O12 | 246.0176 | -2.58517 | 0.002599142
Li7La3Zr1.8Ge0.2O12 | 246.8441 | -2.55724 | 0.002771788
Li7La3Zr1.8Ge0.2O12 | 247.7959 | -2.52233 | 0.003003793
Li7La3Zr1.8Ge0.2O12 | 248.755 | -2.4944 | 0.003203318
Li7La3Zr1.8Ge0.2O12 | 249.7216 | -2.47345 | 0.003361631
Li7La3Zr1.8Ge0.2O12 | 250.6951 | -2.44552 | 0.003584924
Li7La3Zr1.8Ge0.2O12 | 251.554 | -2.41759 | 0.00382305
Li7La3Zr1.8Ge0.2O12 | 252.6663 | -2.41061 | 0.003884991
Li7La3Zr1.8Ti0.2O12 | 289.5772 | -1.78331 | 0.01646986
Li7La3Zr1.8Ti0.2O12 | 290.658 | -1.74895 | 0.01782584
Li7La3Zr1.8Ti0.2O12 | 291.7476 | -1.71458 | 0.0192939
Li7La3Zr1.8Ti0.2O12 | 292.8446 | -1.68022 | 0.02088238
Li7La3Zr1.8Ti0.2O12 | 293.9499 | -1.64585 | 0.02260216
Li7La3Zr1.8Ti0.2O12 | 295.0645 | -1.61149 | 0.02446302
Li7La3Zr1.8Ti0.2O12 | 296.3279 | -1.57712 | 0.02647768
Li7La3Zr1.8Ti0.2O12 | 298.6011 | -1.5133 | 0.03066903
Li7La3Zr1.8Ti0.2O12 | 300.9093 | -1.44458 | 0.03592692
Li7La3Zr1.8Ti0.2O12 | 303.2536 | -1.37585 | 0.0420872
Li7La3Zr1.8Ti0.2O12 | 304.439 | -1.34148 | 0.04555332
Li7La3Zr1.8Ti0.2O12 | 305.6347 | -1.30712 | 0.04930376
Li7La3Zr1.8Ti0.2O12 | 307.7482 | -1.24821 | 0.05646639
Li7La3Zr1.8Ti0.2O12 | 308.97 | -1.21384 | 0.06111671
Li7La3Zr1.8Ti0.2O12 | 310.2006 | -1.17948 | 0.0661485
Li7La3Zr1.8Ti0.2O12 | 312.85 | -1.11075 | 0.07749077
Li7La3Zr1.8Ti0.2O12 | 315.2247 | -1.04202 | 0.09077787
Li7La3Zr1.8Ti0.2O12 | 316.5058 | -1.01256 | 0.09714937
Li7La3Zr1.8Ti0.2O12 | 317.6358 | -0.9782 | 0.1051478
Li7La3Zr1.8Ti0.2O12 | 318.9376 | -0.94874 | 0.1125278
Li7La3Zr1.8Ti0.2O12 | 320.249 | -0.90947 | 0.1231771
Li7La3Zr1.8Ti0.2O12 | 321.5724 | -0.88001 | 0.1318226
Li7La3Zr1.8Ti0.2O12 | 322.7389 | -0.86038 | 0.1379177
Li7La3Zr1.8Ti0.2O12 | 323.5764 | -0.83092 | 0.1475978
Li7La3Zr1.8Ti0.2O12 | 325.4361 | -0.77692 | 0.1671398
Li7La3Zr1.8Ti0.2O12 | 326.8027 | -0.74747 | 0.1788669
Li7La3Zr1.8Ti0.2O12 | 328.1798 | -0.71801 | 0.1914212
Li7La3Zr1.8Ti0.2O12 | 330.9702 | -0.64928 | 0.2242436
Li7La3Zr1.8Ti0.2O12 | 333.8085 | -0.58055 | 0.2626939
Li7La3Zr1.8Ti0.2O12 | 336.6958 | -0.51182 | 0.3077372
Li7La3Zr1.8Ti0.2O12 | 339.6335 | -0.44309 | 0.3605039
Li7La3Zr1.8Ti0.2O12 | 343.1897 | -0.38418 | 0.4128763
Li7La3Zr1.8Ti0.2O12 | 343.7572 | -0.35473 | 0.4418451
Li7La3Zr1.8Ti0.2O12 | 345.8568 | -0.31054 | 0.4891702
Li7La3Zr1.8Ti0.2O12 | 347.4007 | -0.27618 | 0.529444
Li7La3Zr1.8Ti0.2O12 | 348.7626 | -0.24672 | 0.5666045
Li7La3Zr1.8Ti0.2O12 | 350.1352 | -0.20745 | 0.620226
Li7La3Zr1.8Ti0.2O12 | 351.9157 | -0.178 | 0.6637431
Li7La3Zr1.8Ti0.2O12 | 354.9233 | -0.10927 | 0.777553
Li7La3Zr1.8Ti0.2O12 | 358.1893 | -0.04545 | 0.9006374
Li7La3Zr1.8Ti0.2O12 | 359.6372 | -0.01599 | 0.9638512
Li7La3Zr1.8Ti0.2O12 | 361.3056 | 0.01837 | 1.043206
Li7La3Zr1.8Ti0.2O12 | 362.7789 | 0.04292 | 1.103875
Li7La3Zr1.9Ge0.1O12 | 212.7347 | -4.07944 | 8.32837e-05
Li7La3Zr1.9Ge0.1O12 | 213.3524 | -4.07246 | 8.463305e-05
Li7La3Zr1.9Ge0.1O12 | 213.9742 | -4.03755 | 9.171703e-05
Li7La3Zr1.9Ge0.1O12 | 214.7785 | -4.00962 | 9.780927e-05
Li7La3Zr1.9Ge0.1O12 | 215.4081 | -3.98169 | 0.0001043062
Li7La3Zr1.9Ge0.1O12 | 216.1326 | -3.96074 | 0.0001094611
Li7La3Zr1.9Ge0.1O12 | 216.7702 | -3.92583 | 0.0001186233
Li7La3Zr1.9Ge0.1O12 | 217.4121 | -3.90488 | 0.0001244859
Li7La3Zr1.9Ge0.1O12 | 218.1501 | -3.86298 | 0.0001370945
Li7La3Zr1.9Ge0.1O12 | 218.7997 | -3.83505 | 0.0001462009
Li7La3Zr1.9Ge0.1O12 | 219.6407 | -3.80712 | 0.0001559122
Li7La3Zr1.9Ge0.1O12 | 220.2997 | -3.77919 | 0.0001662685
Li7La3Zr1.9Ge0.1O12 | 221.057 | -3.75126 | 0.0001773128
Li7La3Zr1.9Ge0.1O12 | 221.82 | -3.72333 | 0.0001890906
Li7La3Zr1.9Ge0.1O12 | 222.6844 | -3.70238 | 0.0001984358
Li7La3Zr1.9Ge0.1O12 | 223.4587 | -3.6954 | 0.0002016508
Li7La3Zr1.9Ge0.1O12 | 223.9456 | -3.65351 | 0.0002220701
Li7La3Zr1.9Ge0.1O12 | 224.5324 | -3.61859 | 0.0002406634
Li7La3Zr1.9Ge0.1O12 | 225.3191 | -3.58368 | 0.0002608075
Li7La3Zr1.9Ge0.1O12 | 226.2116 | -3.55575 | 0.0002781314
Li7La3Zr1.9Ge0.1O12 | 227.0101 | -3.5348 | 0.0002918771
Li7La3Zr1.9Ge0.1O12 | 227.7142 | -3.49989 | 0.0003163079
Li7La3Zr1.9Ge0.1O12 | 228.6253 | -3.46498 | 0.0003427836
Li7La3Zr1.9Ge0.1O12 | 229.4415 | -3.44403 | 0.0003597245
Li7La3Zr1.9Ge0.1O12 | 230.1602 | -3.4161 | 0.0003836189
Li7La3Zr1.9Ge0.1O12 | 230.884 | -3.39515 | 0.000402578
Li7La3Zr1.9Ge0.1O12 | 231.6118 | -3.36722 | 0.0004293189
Li7La3Zr1.9Ge0.1O12 | 232.4495 | -3.33929 | 0.0004578361
Li7La3Zr1.9Ge0.1O12 | 233.1872 | -3.32532 | 0.0004728028
Li7La3Zr1.9Ge0.1O12 | 233.8235 | -3.29739 | 0.0005042083
Li7La3Zr1.9Ge0.1O12 | 234.57 | -3.2555 | 0.0005552646
Li7La3Zr1.9Ge0.1O12 | 235.4293 | -3.22757 | 0.0005921476
Li7La3Zr1.9Ge0.1O12 | 236.2949 | -3.19266 | 0.0006417118
Li7La3Zr1.9Ge0.1O12 | 237.2761 | -3.17171 | 0.0006734262
Li7La3Zr1.9Ge0.1O12 | 238.0454 | -3.13679 | 0.0007298103
Li7La3Zr1.9Ge0.1O12 | 238.8191 | -3.10886 | 0.0007782874
Li7La3Zr1.9Ge0.1O12 | 239.9336 | -3.08792 | 0.0008167328
Li7La3Zr1.9Ge0.1O12 | 240.6067 | -3.05999 | 0.0008709836
Li7La3Zr1.9Ge0.1O12 | 241.3978 | -3.02507 | 0.0009439087
Li7La3Zr1.9Ge0.1O12 | 242.4219 | -2.99714 | 0.001006607
Li7La3Zr1.9Ge0.1O12 | 243.3398 | -2.99016 | 0.001022916
Li7La3Zr1.9Ge0.1O12 | 243.9167 | -2.95525 | 0.001108537
Li7La3Zr1.9Ge0.1O12 | 244.7297 | -2.91335 | 0.001220815
Li7La3Zr1.9Ge0.1O12 | 245.6646 | -2.89939 | 0.001260695
Li7La3Zr1.9Ge0.1O12 | 246.6073 | -2.86447 | 0.001366249
Li7La3Zr1.9Ge0.1O12 | 247.4384 | -2.82956 | 0.001480608
Li7La3Zr1.9Ge0.1O12 | 248.3941 | -2.80163 | 0.001578956
Li7La3Zr1.9Ge0.1O12 | 249.4792 | -2.76672 | 0.001711118
Li7La3Zr1.9Ge0.1O12 | 250.5732 | -2.74577 | 0.001795684
Li7La3Zr1.9Ge0.1O12 | 251.554 | -2.70387 | 0.001977562
Li7La3Zr1.9Ge0.1O12 | 252.6663 | -2.68991 | 0.002042161
Li7La3Zr1.9Ge0.1O12 | 253.2883 | -2.655 | 0.002213095
Li7La3Zr1.9Ti0.1O12 | 287.9703 | -1.87168 | 0.01343755
Li7La3Zr1.9Ti0.1O12 | 288.9055 | -1.84222 | 0.0143807
Li7La3Zr1.9Ti0.1O12 | 289.9812 | -1.80786 | 0.01556467
Li7La3Zr1.9Ti0.1O12 | 292.1576 | -1.73913 | 0.0182335
Li7La3Zr1.9Ti0.1O12 | 294.2284 | -1.67531 | 0.02111981
Li7La3Zr1.9Ti0.1O12 | 295.3442 | -1.64094 | 0.02285915
Li7La3Zr1.9Ti0.1O12 | 296.4685 | -1.61149 | 0.02446302
Li7La3Zr1.9Ti0.1O12 | 298.7438 | -1.54276 | 0.02865761
Li7La3Zr1.9Ti0.1O12 | 300.9093 | -1.47894 | 0.03319403
Li7La3Zr1.9Ti0.1O12 | 301.9305 | -1.45439 | 0.03512449
Li7La3Zr1.9Ti0.1O12 | 302.6634 | -1.42494 | 0.03758893
Li7La3Zr1.9Ti0.1O12 | 303.2536 | -1.41512 | 0.03844855
Li7La3Zr1.9Ti0.1O12 | 305.6347 | -1.34639 | 0.0450412
Li7La3Zr1.9Ti0.1O12 | 306.8388 | -1.31203 | 0.04874948
Li7La3Zr1.9Ti0.1O12 | 307.5967 | -1.29239 | 0.05100468
Li7La3Zr1.9Ti0.1O12 | 310.0468 | -1.22857 | 0.05907857
Li7La3Zr1.9Ti0.1O12 | 312.5361 | -1.16475 | 0.06843055
Li7La3Zr1.9Ti0.1O12 | 314.9061 | -1.09602 | 0.08016411
Li7La3Zr1.9Ti0.1O12 | 317.4744 | -1.0322 | 0.09285387
Li7La3Zr1.9Ti0.1O12 | 318.7739 | -1.00275 | 0.09936879
Li7La3Zr1.9Ti0.1O12 | 320.085 | -0.96838 | 0.1075524
Li7La3Zr1.9Ti0.1O12 | 323.0903 | -0.89782 | 0.1265261
Li7La3Zr1.9Ti0.1O12 | 325.4361 | -0.83583 | 0.1459385
Li7La3Zr1.9Ti0.1O12 | 326.8027 | -0.80147 | 0.1579538
Li7La3Zr1.9Ti0.1O12 | 328.1798 | -0.7671 | 0.1709622
Li7La3Zr1.9Ti0.1O12 | 330.795 | -0.70328 | 0.198025
Li7La3Zr1.9Ti0.1O12 | 333.8085 | -0.63946 | 0.2293718
Li7La3Zr1.9Ti0.1O12 | 335.2465 | -0.60019 | 0.2510788
Li7La3Zr1.9Ti0.1O12 | 336.6958 | -0.57073 | 0.2687014
Li7La3Zr1.9Ti0.1O12 | 339.6335 | -0.502 | 0.3147748
Li7La3Zr1.9Ti0.1O12 | 341.1211 | -0.46764 | 0.3406905
Li7La3Zr1.9Ti0.1O12 | 344.1168 | -0.40914 | 0.3898163
Li7La3Zr1.9Ti0.1O12 | 345.8568 | -0.36946 | 0.4271103
Li7La3Zr1.9Ti0.1O12 | 348.7626 | -0.30564 | 0.4947206
Li7La3Zr1.9Ti0.1O12 | 350.3314 | -0.27127 | 0.5354637
Li7La3Zr1.9Ti0.1O12 | 351.9157 | -0.24182 | 0.5730335
Li7La3Zr1.9Ti0.1O12 | 354.9233 | -0.17309 | 0.6712897
Li7La3Zr1.9Ti0.1O12 | 356.5482 | -0.14363 | 0.7184061
Li7La3Zr1.9Ti0.1O12 | 358.1893 | -0.10927 | 0.777553
Li7La3Zr1.9Ti0.1O12 | 361.3056 | -0.05036 | 0.8905125
Li7La3Zr1.9Ti0.1O12 | 362.5684 | -0.0209 | 0.9530156
Li7La3Zr2O12 | 213.2642 | -3.83505 | 0.0001462009
Li7La3Zr2O12 | 213.885 | -3.80014 | 0.0001584382
Li7La3Zr2O12 | 214.5099 | -3.77919 | 0.0001662685
Li7La3Zr2O12 | 215.2278 | -3.75126 | 0.0001773128
Li7La3Zr2O12 | 215.951 | -3.71635 | 0.0001921543
Li7La3Zr2O12 | 216.6791 | -3.68842 | 0.0002049179
Li7La3Zr2O12 | 217.2284 | -3.66049 | 0.0002185295
Li7La3Zr2O12 | 217.9651 | -3.63256 | 0.0002330451
Li7La3Zr2O12 | 218.6136 | -3.61161 | 0.0002445626
Li7La3Zr2O12 | 219.3598 | -3.58368 | 0.0002608075
Li7La3Zr2O12 | 220.0167 | -3.55575 | 0.0002781314
Li7La3Zr2O12 | 220.8671 | -3.52782 | 0.000296606
Li7La3Zr2O12 | 221.6287 | -3.49989 | 0.0003163079
Li7La3Zr2O12 | 222.3957 | -3.47894 | 0.0003319403
Li7La3Zr2O12 | 223.2646 | -3.44403 | 0.0003597245
Li7La3Zr2O12 | 223.9456 | -3.42308 | 0.0003775026
Li7La3Zr2O12 | 224.4341 | -3.38817 | 0.0004091005
Li7La3Zr2O12 | 225.2207 | -3.36024 | 0.0004362747
Li7La3Zr2O12 | 226.0127 | -3.33929 | 0.0004578361
Li7La3Zr2O12 | 226.8103 | -3.30438 | 0.000496158
Li7La3Zr2O12 | 227.7142 | -3.28343 | 0.0005206789
Li7La3Zr2O12 | 228.4221 | -3.2555 | 0.0005552646
Li7La3Zr2O12 | 229.0326 | -3.22757 | 0.0005921476
Li7La3Zr2O12 | 229.8518 | -3.20662 | 0.0006214125
Li7La3Zr2O12 | 230.6768 | -3.17869 | 0.0006626894
Li7La3Zr2O12 | 231.5072 | -3.14378 | 0.000718158
Li7La3Zr2O12 | 232.2395 | -3.12283 | 0.0007536505
Li7La3Zr2O12 | 232.9759 | -3.10188 | 0.0007908971
Li7La3Zr2O12 | 233.8235 | -3.08093 | 0.0008299845
Li7La3Zr2O12 | 234.6773 | -3.03904 | 0.0009140291
Li7La3Zr2O12 | 235.5374 | -3.01809 | 0.0009592018
Li7La3Zr2O12 | 236.2949 | -2.98318 | 0.001039489
Li7La3Zr2O12 | 237.1669 | -2.95525 | 0.001108537
Li7La3Zr2O12 | 238.0454 | -2.92732 | 0.00118217
Li7La3Zr2O12 | 238.8191 | -2.89939 | 0.001260695
Li7La3Zr2O12 | 239.7099 | -2.87146 | 0.001344436
Li7La3Zr2O12 | 240.6067 | -2.84353 | 0.001433739
Li7La3Zr2O12 | 241.5109 | -2.8156 | 0.001528974
Li7La3Zr2O12 | 242.5365 | -2.78767 | 0.001630535
Li7La3Zr2O12 | 243.4547 | -2.75974 | 0.001738842
Li7La3Zr2O12 | 244.497 | -2.73879 | 0.001824778
Li7La3Zr2O12 | 245.3133 | -2.69689 | 0.002009602
Li7La3Zr2O12 | 246.2533 | -2.68293 | 0.002075248
Li7La3Zr2O12 | 247.3191 | -2.64801 | 0.002249003
Li7La3Zr2O12 | 248.3941 | -2.6131 | 0.00243725
Li7La3Zr2O12 | 249.3579 | -2.58517 | 0.002599142
Li7La3Zr2O12 | 250.2077 | -2.55724 | 0.002771788
Li7La3Zr2O12 | 251.185 | -2.52931 | 0.002955902
Li7La3Zr2O12 | 252.1706 | -2.50836 | 0.003101987
Li7O2Br3 | 295.054 | -6.10705 | 7.815378e-07
Li7O2Br3 | 296.6197 | -6.04632 | 8.988351e-07
Li7O2Br3 | 298.5306 | -5.96954 | 1.072655e-06
Li7O2Br3 | 300.4934 | -5.88844 | 1.292885e-06
Li7O2Br3 | 301.6518 | -5.81557 | 1.529079e-06
Li7O2Br3 | 303.5242 | -5.77913 | 1.662915e-06
Li7O2Br3 | 305.42 | -5.70626 | 1.966709e-06
Li7O2Br3 | 307.0989 | -5.62124 | 2.391994e-06
Li7O2Br3 | 309.0397 | -5.56052 | 2.750933e-06
Li7O2Br3 | 311.0052 | -5.48764 | 3.253569e-06
Li7O2Br3 | 313.2459 | -5.40263 | 3.957036e-06
Li7O2Br3 | 315.5201 | -5.32976 | 4.679937e-06
Li7O2Br3 | 317.8276 | -5.24474 | 5.691936e-06
Li7O2Br3 | 320.168 | -5.15972 | 6.922772e-06
Li7O2Br3 | 322.2781 | -5.099 | 7.961594e-06
Li7O2Br3 | 324.2017 | -5.03017 | 9.328891e-06
Li7O2Br3 | 326.9267 | -4.92053 | 1.200798e-05
Li7O2Br3 | 328.5604 | -4.87194 | 1.34295e-05
Li7O2Br3 | 331.0721 | -4.76355 | 1.723654e-05
Li7O2Br3 | 335.4421 | -4.64769 | 2.250661e-05
Li7O2Br3 | 338.6318 | -4.52684 | 2.972761e-05
Li7O2Br3 | 342.0347 | -4.44212 | 3.6131e-05
Li7O2Br3 | 345.6631 | -4.33872 | 4.584374e-05
Li7O2Br3 | 348.4126 | -4.24154 | 5.734031e-05
Li7O2Br3 | 351.4 | -4.18174 | 6.580517e-05
Li7O2Br3 | 355.0657 | -4.08456 | 8.230761e-05
Li7O2Br3 | 357.664 | -3.99362 | 0.0001014799
Li7O2Br3 | 359.7912 | -3.92634 | 0.0001184841
Li7O2Br3 | 363.1161 | -3.83041 | 0.0001477713
Li7O2Br3 | 365.834 | -3.75067 | 0.0001775538
Li7O2Br3 | 370.1551 | -3.7023 | 0.0001984723
Li7O2Br3 | 371.9145 | -3.60514 | 0.0002482333
Li7O2Br3 | 374.7648 | -3.53227 | 0.0002935824
Li7O2Br3 | 378.0232 | -3.47154 | 0.0003376447
Li7O2Br3 | 379.8598 | -3.39867 | 0.0003993282
Li7O2Br3 | 382.4589 | -3.37438 | 0.0004222989
Li7O2Br3 | 385.2466 | -3.28473 | 0.0005191227
Li7O2Br3 | 389.0612 | -3.17634 | 0.0006662849
Li7O2Br3 | 391.9816 | -3.11529 | 0.0007668493
Li7O2Br3 | 396.3426 | -3.01188 | 0.000973016
Li7O2Br3 | 399.3738 | -2.95707 | 0.001103901
Li7O2Br3 | 403.3039 | -2.86612 | 0.001361069
Li7O2Br3 | 407.704 | -2.78763 | 0.001630685
Li7O2Br3 | 413.1583 | -2.66995 | 0.002138208
Li7O2Br3 | 416.6788 | -2.60923 | 0.002459065
Li7O2Br3 | 419.8082 | -2.52421 | 0.002990818
Li7O2Br3 | 423.4435 | -2.46349 | 0.003439616
Li7O2Br3 | 426.6758 | -2.39062 | 0.004067991
Li7O2Br3 | 430.9063 | -2.31774 | 0.004811273
Li7O2Br3 | 433.7736 | -2.26916 | 0.005380715
Li7O2Br3 | 436.6793 | -2.19629 | 0.006363704
Li7O2Br3 | 440.2435 | -2.151 | 0.007063176
Li7O2Br3 | 445.232 | -2.04884 | 0.008936347
Li7O2Br3 | 451.6141 | -1.92675 | 0.01183723
Li7O2Br3 | 456.9194 | -1.8358 | 0.01459486
Li7O2Br3 | 461.4547 | -1.75731 | 0.01748598
Li9.42Si1.02P2.1S9.96O2.04 | 295.6568 | -3.98349 | 0.0001038748
Li9.42Si1.02P2.1S9.96O2.04 | 323.4226 | -3.60104 | 0.0002505878
Li9.42Si1.02P2.1S9.96O2.04 | 371.1801 | -3.04554 | 0.0009004508
Li9.42Si1.02P2.1S9.96O2.04 | 423.8797 | -2.73058 | 0.001859602
Li9.42Si1.02P2.1S9.96O2.04 | 521.7164 | -2.25296 | 0.005585216
Li9.54Si1.74P1.44S11.7Cl0.3 | 243.3475 | -2.48139 | 0.00330073
Li9.54Si1.74P1.44S11.7Cl0.3 | 251.4616 | -2.28064 | 0.005240346
Li9.54Si1.74P1.44S11.7Cl0.3 | 261.4584 | -2.13701 | 0.007294407
Li9.54Si1.74P1.44S11.7Cl0.3 | 274.1596 | -1.93627 | 0.01158057
Li9.54Si1.74P1.44S11.7Cl0.3 | 283.4885 | -1.80302 | 0.0157391
Li9.54Si1.74P1.44S11.7Cl0.3 | 297.2643 | -1.61266 | 0.0243972
Li9.6P3S12 | 212.9563 | -5.08238 | 8.27218e-06
Li9.6P3S12 | 233.6623 | -4.4317 | 3.700837e-05
Li9.6P3S12 | 251.1011 | -3.87793 | 0.0001324555
Li9.6P3S12 | 272.2822 | -3.43837 | 0.0003644433
Li9.6P3S12 | 298.9921 | -2.92267 | 0.001194896
Li9.6P3S12 | 322.112 | -2.68213 | 0.002079074
Li9.6P3S12 | 348.2743 | -2.39659 | 0.004012453
Li9.6P3S12 | 371.1801 | -2.22354 | 0.00597668
Li9.81Sn0.81P2.19S12 | 193.4157 | -4.65321 | 2.222235e-05
Li9.81Sn0.81P2.19S12 | 213.789 | -4.00252 | 9.942143e-05
Li9.81Sn0.81P2.19S12 | 233.3504 | -3.37088 | 0.000425716
Li9.81Sn0.81P2.19S12 | 253.5021 | -2.90191 | 0.001253401
Li9.81Sn0.81P2.19S12 | 272.7062 | -2.58695 | 0.002588511
Li9.81Sn0.81P2.19S12 | 298.3801 | -2.29968 | 0.005015567
Li9.81Sn0.81P2.19S12 | 321.4018 | -2.07125 | 0.008486918
Li9.81Sn0.81P2.19S12 | 349.1084 | -1.84109 | 0.01441817
Li9.81Sn0.81P2.19S12 | 375.6433 | -1.59189 | 0.02559234
Li9.81Sn0.81P2.19S12 | 469.1158 | -1.26828 | 0.05391629
Li9.81Sn0.81P2.19S12 | 562.2937 | -0.98967 | 0.1024071
Li9P3S9O3 | 298.3801 | -4.35555 | 4.410116e-05
Li9P3S9O3 | 345.2502 | -3.56297 | 0.0002735458
Li9P3S9O3 | 371.9698 | -3.29474 | 0.0005072943
Li9P3S9O3 | 469.1158 | -2.39659 | 0.004012453
Li9SiAlO8 | 295.6122 | -6.65965 | 2.189525e-07
Li9SiAlO8 | 301.9488 | -6.42972 | 3.717748e-07
Li9SiAlO8 | 307.7889 | -6.28137 | 5.231545e-07
Li9SiAlO8 | 315.2416 | -6.0638 | 8.633761e-07
Li9SiAlO8 | 321.0129 | -5.91546 | 1.214899e-06
Li9SiAlO8 | 325.7594 | -5.81903 | 1.516946e-06
Li9SiAlO8 | 329.886 | -5.68552 | 2.062909e-06
Li9SiAlO8 | 336.2113 | -5.57673 | 2.650147e-06
Li9SiAlO8 | 342.1014 | -5.41356 | 3.858691e-06
Li9SiAlO8 | 348.9074 | -5.27757 | 5.277521e-06
Li9SiAlO8 | 359.2651 | -5.06247 | 8.660241e-06
Li9SiAlO8 | 369.4604 | -4.8721 | 1.342456e-05
LiAl0.17Sc0.33Ge1.5(PO4)3 | 298.2297 | -2.33002 | 0.004677136
LiAl0.17Sc0.33Ge1.5(PO4)3 | 298.8777 | -2.32198 | 0.004764529
LiAl0.17Sc0.33Ge1.5(PO4)3 | 299.6012 | -2.31997 | 0.004786632
LiAl0.17Sc0.33Ge1.5(PO4)3 | 300.3283 | -2.31192 | 0.004876183
LiAl0.17Sc0.33Ge1.5(PO4)3 | 301.0579 | -2.30388 | 0.004967296
LiAl0.17Sc0.33Ge1.5(PO4)3 | 301.792 | -2.29584 | 0.00506011
LiAl0.17Sc0.33Ge1.5(PO4)3 | 302.5298 | -2.2878 | 0.00515466
LiAl0.17Sc0.33Ge1.5(PO4)3 | 303.2702 | -2.28377 | 0.005202715
LiAl0.17Sc0.33Ge1.5(PO4)3 | 303.9403 | -2.27372 | 0.005324514
LiAl0.17Sc0.33Ge1.5(PO4)3 | 304.5392 | -2.2697 | 0.005374029
LiAl0.17Sc0.33Ge1.5(PO4)3 | 305.2894 | -2.26367 | 0.005449166
LiAl0.17Sc0.33Ge1.5(PO4)3 | 305.8927 | -2.25361 | 0.005576863
LiAl0.17Sc0.33Ge1.5(PO4)3 | 306.4993 | -2.24758 | 0.005654836
LiAl0.17Sc0.33Ge1.5(PO4)3 | 307.2593 | -2.24356 | 0.005707422
LiAl0.17Sc0.33Ge1.5(PO4)3 | 307.7179 | -2.2315 | 0.005868134
LiAl0.17Sc0.33Ge1.5(PO4)3 | 308.2538 | -2.22748 | 0.005922704
LiAl0.17Sc0.33Ge1.5(PO4)3 | 309.0235 | -2.22748 | 0.005922704
LiAl0.17Sc0.33Ge1.5(PO4)3 | 309.6416 | -2.21943 | 0.006033509
LiAl0.17Sc0.33Ge1.5(PO4)3 | 310.4183 | -2.21139 | 0.006146247
LiAl0.17Sc0.33Ge1.5(PO4)3 | 311.1988 | -2.20536 | 0.00623218
LiAl0.17Sc0.33Ge1.5(PO4)3 | 311.9045 | -2.19933 | 0.006319315
LiAl0.17Sc0.33Ge1.5(PO4)3 | 312.5342 | -2.19329 | 0.006407816
LiAl0.17Sc0.33Ge1.5(PO4)3 | 313.3244 | -2.18324 | 0.006557828
LiAl0.17Sc0.33Ge1.5(PO4)3 | 314.1197 | -2.17721 | 0.006649515
LiAl0.17Sc0.33Ge1.5(PO4)3 | 314.919 | -2.16917 | 0.006773763
LiAl0.17Sc0.33Ge1.5(PO4)3 | 315.6416 | -2.16313 | 0.006868628
LiAl0.17Sc0.33Ge1.5(PO4)3 | 316.4487 | -2.1571 | 0.006964661
LiAl0.17Sc0.33Ge1.5(PO4)3 | 317.2589 | -2.14705 | 0.00712771
LiAl0.17Sc0.33Ge1.5(PO4)3 | 318.4014 | -2.18123 | 0.006588249
LiAl0.17Sc0.33Ge1.5(PO4)3 | 318.5657 | -2.13699 | 0.007294743
LiAl0.17Sc0.33Ge1.5(PO4)3 | 319.2226 | -2.13096 | 0.007396734
LiAl0.17Sc0.33Ge1.5(PO4)3 | 320.0471 | -2.12292 | 0.007534943
LiAl0.17Sc0.33Ge1.5(PO4)3 | 320.8769 | -2.11488 | 0.007675735
LiAl0.17Sc0.33Ge1.5(PO4)3 | 321.711 | -2.11086 | 0.007747115
LiAl0.17Sc0.33Ge1.5(PO4)3 | 322.381 | -2.1008 | 0.007928664
LiAl0.17Sc0.33Ge1.5(PO4)3 | 323.0538 | -2.09477 | 0.008039518
LiAl0.17Sc0.33Ge1.5(PO4)3 | 323.8992 | -2.09075 | 0.00811428
LiAl0.17Sc0.33Ge1.5(PO4)3 | 324.5784 | -2.0807 | 0.008304242
LiAl0.17Sc0.33Ge1.5(PO4)3 | 325.4318 | -2.07466 | 0.008420541
LiAl0.17Sc0.33Ge1.5(PO4)3 | 326.2898 | -2.06662 | 0.008577881
LiAl0.17Sc0.33Ge1.5(PO4)3 | 327.1513 | -2.06059 | 0.008697812
LiAl0.17Sc0.33Ge1.5(PO4)3 | 328.1927 | -2.06863 | 0.008538272
LiAl0.17Sc0.33Ge1.5(PO4)3 | 328.2789 | -2.05053 | 0.008901639
LiAl0.33Sc0.17Ge1.5(PO4)3 | 298.3018 | -2.18726 | 0.006497406
LiAl0.33Sc0.17Ge1.5(PO4)3 | 299.0225 | -2.18123 | 0.006588249
LiAl0.33Sc0.17Ge1.5(PO4)3 | 299.7458 | -2.17922 | 0.006618811
LiAl0.33Sc0.17Ge1.5(PO4)3 | 300.4735 | -2.17319 | 0.006711352
LiAl0.33Sc0.17Ge1.5(PO4)3 | 301.2048 | -2.16917 | 0.006773763
LiAl0.33Sc0.17Ge1.5(PO4)3 | 301.9397 | -2.16313 | 0.006868628
LiAl0.33Sc0.17Ge1.5(PO4)3 | 302.6772 | -2.15911 | 0.006932502
LiAl0.33Sc0.17Ge1.5(PO4)3 | 303.4192 | -2.15308 | 0.007029428
LiAl0.33Sc0.17Ge1.5(PO4)3 | 304.1649 | -2.14906 | 0.007094797
LiAl0.33Sc0.17Ge1.5(PO4)3 | 304.9134 | -2.14504 | 0.007160775
LiAl0.33Sc0.17Ge1.5(PO4)3 | 305.6664 | -2.13901 | 0.007260892
LiAl0.33Sc0.17Ge1.5(PO4)3 | 306.4232 | -2.13297 | 0.00736258
LiAl0.33Sc0.17Ge1.5(PO4)3 | 307.1838 | -2.13096 | 0.007396734
LiAl0.33Sc0.17Ge1.5(PO4)3 | 307.9472 | -2.13096 | 0.007396734
LiAl0.33Sc0.17Ge1.5(PO4)3 | 308.4849 | -2.12292 | 0.007534943
LiAl0.33Sc0.17Ge1.5(PO4)3 | 309.2548 | -2.11689 | 0.007640293
LiAl0.33Sc0.17Ge1.5(PO4)3 | 310.0295 | -2.11287 | 0.007711343
LiAl0.33Sc0.17Ge1.5(PO4)3 | 310.808 | -2.10683 | 0.007819338
LiAl0.33Sc0.17Ge1.5(PO4)3 | 311.5905 | -2.1008 | 0.007928664
LiAl0.33Sc0.17Ge1.5(PO4)3 | 312.376 | -2.09678 | 0.008002395
LiAl0.33Sc0.17Ge1.5(PO4)3 | 313.1665 | -2.09075 | 0.00811428
LiAl0.33Sc0.17Ge1.5(PO4)3 | 313.9609 | -2.08673 | 0.008189738
LiAl0.33Sc0.17Ge1.5(PO4)3 | 314.7584 | -2.08271 | 0.008265897
LiAl0.33Sc0.17Ge1.5(PO4)3 | 315.5609 | -2.07868 | 0.008342957
LiAl0.33Sc0.17Ge1.5(PO4)3 | 316.3676 | -2.07466 | 0.008420541
LiAl0.33Sc0.17Ge1.5(PO4)3 | 317.1784 | -2.07064 | 0.008498847
LiAl0.33Sc0.17Ge1.5(PO4)3 | 317.8296 | -2.07064 | 0.008498847
LiAl0.33Sc0.17Ge1.5(PO4)3 | 318.4014 | -2.0626 | 0.00865765
LiAl0.33Sc0.17Ge1.5(PO4)3 | 319.2226 | -2.05657 | 0.008778696
LiAl0.33Sc0.17Ge1.5(PO4)3 | 320.0471 | -2.05053 | 0.008901639
LiAl0.33Sc0.17Ge1.5(PO4)3 | 320.8769 | -2.04651 | 0.008984419
LiAl0.33Sc0.17Ge1.5(PO4)3 | 321.711 | -2.0445 | 0.009026097
LiAl0.33Sc0.17Ge1.5(PO4)3 | 322.5494 | -2.03847 | 0.009152295
LiAl0.33Sc0.17Ge1.5(PO4)3 | 323.3912 | -2.03445 | 0.009237405
LiAl0.33Sc0.17Ge1.5(PO4)3 | 324.2384 | -2.02842 | 0.009366557
LiAl0.33Sc0.17Ge1.5(PO4)3 | 325.0901 | -2.0244 | 0.00945366
LiAl0.33Sc0.17Ge1.5(PO4)3 | 325.9452 | -2.01635 | 0.009630526
LiAl0.33Sc0.17Ge1.5(PO4)3 | 326.8059 | -2.01233 | 0.009720084
LiAl0.33Sc0.17Ge1.5(PO4)3 | 327.4973 | -2.0063 | 0.009855984
LiAl0.33Sc0.17Ge1.5(PO4)3 | 328.1055 | -2.00027 | 0.009993785
LiAl0.5Ge1.5(PO4)3 | 298.2297 | -2.25965 | 0.005499839
LiAl0.5Ge1.5(PO4)3 | 298.9501 | -2.25361 | 0.005576863
LiAl0.5Ge1.5(PO4)3 | 299.674 | -2.2516 | 0.005602734
LiAl0.5Ge1.5(PO4)3 | 300.4004 | -2.24356 | 0.005707422
LiAl0.5Ge1.5(PO4)3 | 301.1314 | -2.23753 | 0.00578722
LiAl0.5Ge1.5(PO4)3 | 301.8658 | -2.2315 | 0.005868134
LiAl0.5Ge1.5(PO4)3 | 302.6039 | -2.22345 | 0.005977919
LiAl0.5Ge1.5(PO4)3 | 303.3447 | -2.21742 | 0.006061498
LiAl0.5Ge1.5(PO4)3 | 304.09 | -2.21139 | 0.006146247
LiAl0.5Ge1.5(PO4)3 | 304.839 | -2.20335 | 0.006261091
LiAl0.5Ge1.5(PO4)3 | 305.5908 | -2.19933 | 0.006319315
LiAl0.5Ge1.5(PO4)3 | 306.3472 | -2.19128 | 0.006437541
LiAl0.5Ge1.5(PO4)3 | 307.1074 | -2.18525 | 0.006527547
LiAl0.5Ge1.5(PO4)3 | 307.8713 | -2.17922 | 0.006618811
LiAl0.5Ge1.5(PO4)3 | 308.4078 | -2.1752 | 0.006680362
LiAl0.5Ge1.5(PO4)3 | 309.1783 | -2.16715 | 0.006805343
LiAl0.5Ge1.5(PO4)3 | 309.9516 | -2.16112 | 0.006900491
LiAl0.5Ge1.5(PO4)3 | 310.7298 | -2.15308 | 0.007029428
LiAl0.5Ge1.5(PO4)3 | 311.5119 | -2.14906 | 0.007094797
LiAl0.5Ge1.5(PO4)3 | 312.297 | -2.13901 | 0.007260892
LiAl0.5Ge1.5(PO4)3 | 313.087 | -2.13297 | 0.00736258
LiAl0.5Ge1.5(PO4)3 | 313.8811 | -2.12694 | 0.007465519
LiAl0.5Ge1.5(PO4)3 | 314.6792 | -2.12292 | 0.007534943
LiAl0.5Ge1.5(PO4)3 | 315.4803 | -2.11287 | 0.007711343
LiAl0.5Ge1.5(PO4)3 | 316.2865 | -2.10884 | 0.007783232
LiAl0.5Ge1.5(PO4)3 | 317.0969 | -2.1008 | 0.007928664
LiAl0.5Ge1.5(PO4)3 | 317.9104 | -2.09276 | 0.008076812
LiAl0.5Ge1.5(PO4)3 | 318.7292 | -2.08673 | 0.008189738
LiAl0.5Ge1.5(PO4)3 | 319.5521 | -2.08271 | 0.008265897
LiAl0.5Ge1.5(PO4)3 | 320.3793 | -2.07667 | 0.008381659
LiAl0.5Ge1.5(PO4)3 | 321.2098 | -2.06863 | 0.008538272
LiAl0.5Ge1.5(PO4)3 | 321.9616 | -2.0626 | 0.00865765
LiAl0.5Ge1.5(PO4)3 | 322.717 | -2.05858 | 0.00873816
LiAl0.5Ge1.5(PO4)3 | 323.5607 | -2.05053 | 0.008901639
LiAl0.5Ge1.5(PO4)3 | 324.4088 | -2.0445 | 0.009026097
LiAl0.5Ge1.5(PO4)3 | 325.2604 | -2.03847 | 0.009152295
LiAl0.5Ge1.5(PO4)3 | 326.1174 | -2.03244 | 0.009280257
LiAl0.5Ge1.5(PO4)3 | 326.979 | -2.02239 | 0.009497515
LiAl0.5Ge1.5(PO4)3 | 327.8441 | -2.02037 | 0.009541793
LiAlCl4 | 292.0279 | -5.98857 | 1.026668e-06
LiAlCl4 | 298.3569 | -5.85625 | 1.392355e-06
LiAlCl4 | 304.004 | -5.72393 | 1.888296e-06
LiAlCl4 | 312.8872 | -5.5034 | 3.137618e-06
LiAlCl4 | 323.387 | -5.32698 | 4.70999e-06
LiAlCl4 | 332.3076 | -5.15056 | 7.070335e-06
LiAlCl4 | 342.952 | -4.93003 | 1.174816e-05
LiAlCl4 | 355.6074 | -4.73155 | 1.855453e-05
LiAlCl4 | 365.0354 | -4.59924 | 2.516286e-05
LiAlCl4 | 376.4437 | -4.40076 | 3.974111e-05
LiAlCl4 | 383.942 | -4.2905 | 5.122713e-05
LiAlCl4 | 396.583 | -4.18023 | 6.603436e-05
LiAlCl4 | 404.914 | -4.04792 | 8.955297e-05
LiAlCl4 | 410.0831 | -3.89355 | 0.0001277762
LiAlCl4 | 411.8362 | -3.01143 | 0.0009740248
LiAlCl4 | 411.8362 | -3.45249 | 0.0003527849
LiAlCl4 | 411.8362 | -3.67302 | 0.0002123147
LiAlCl4 | 413.6043 | -1.18105 | 0.0659098
LiAlCl4 | 413.6043 | -1.40158 | 0.03966615
LiAlCl4 | 413.6043 | -1.84264 | 0.0143668
LiAlCl4 | 413.6043 | -2.12932 | 0.007424719
LiAlCl4 | 413.6043 | -2.57038 | 0.002689181
LiAlCl4 | 413.6043 | -2.79091 | 0.001618415
LiAlCl4 | 413.6043 | -3.23196 | 0.0005861922
LiAlCl4 | 415.3859 | -1.62211 | 0.02387207
LiAlCl4 | 415.3859 | -1.90879 | 0.01233701
LiAlCl4 | 415.3859 | -2.34985 | 0.004468379
LiAlCl4 | 422.6739 | -1.07079 | 0.08495912
LiAlCl4 | 440.044 | -1.02668 | 0.0940416
LiAlCl4 | 461.0994 | -0.91642 | 0.1212216
LiBa2Ti2NbO9 | 480.0192 | -6.62478 | 2.372575e-07
LiBa2Ti2NbO9 | 533.7603 | -5.84738 | 1.421085e-06
LiBa2Ti2NbO9 | 586.3177 | -5.18346 | 6.554507e-06
LiBa2Ti2NbO9 | 634.9811 | -4.61269 | 2.439552e-05
LiBa2Ti2NbO9 | 688.1081 | -4.23838 | 5.775904e-05
LiBa2Ti2NbO9 | 746.2519 | -3.67777 | 0.0002100052
LiBa2Ti2NbO9 | 801.7253 | -3.54567 | 0.0002846623
LiBa2Ti2NbO9 | 850.4269 | -3.21879 | 0.0006042407
LiBa2Ti2NbO9 | 901.7133 | -2.98506 | 0.001034999
LiBa2Ti2NbO9 | 979.5758 | -2.58196 | 0.002618424
LiCa2Ti2NbO9 | 575.0464 | -6.71793 | 1.914564e-07
LiCa2Ti2NbO9 | 631.6281 | -6.25047 | 5.617331e-07
LiCa2Ti2NbO9 | 692.0894 | -5.81012 | 1.548389e-06
LiCa2Ti2NbO9 | 728.0882 | -5.53913 | 2.889815e-06
LiCa2Ti2NbO9 | 793.5059 | -5.20209 | 6.279282e-06
LiCa2Ti2NbO9 | 838.5041 | -4.94126 | 1.144827e-05
LiCa2Ti2NbO9 | 901.7133 | -4.64148 | 2.283074e-05
LiCa2Ti2NbO9 | 996.6413 | -4.29427 | 5.078436e-05
LiCaTiNbO6 | 480.8964 | -7.00924 | 9.789488e-08
LiCaTiNbO6 | 531.3892 | -6.38089 | 4.16016e-07
LiCaTiNbO6 | 580.6291 | -5.74576 | 1.795726e-06
LiCaTiNbO6 | 631.6281 | -5.28677 | 5.166899e-06
LiCaTiNbO6 | 690.274 | -4.82778 | 1.486689e-05
LiCaTiNbO6 | 746.2519 | -4.41622 | 3.835129e-05
LiCaTiNbO6 | 801.7253 | -4.07071 | 8.497477e-05
LiCaTiNbO6 | 844.4234 | -3.80819 | 0.0001555285
LiCaTiNbO6 | 888.3204 | -3.65914 | 0.0002192098
LiCaTiNbO6 | 983.9711 | -3.22725 | 0.0005925841
LiCaTiNbO6 | 1013.531 | -3.15273 | 0.0007035096
LiSc0.5Ge1.5(PO4)3 | 297.3704 | -2.40442 | 0.00394076
LiSc0.5Ge1.5(PO4)3 | 298.0866 | -2.39637 | 0.004014486
LiSc0.5Ge1.5(PO4)3 | 298.734 | -2.38632 | 0.004108469
LiSc0.5Ge1.5(PO4)3 | 299.3116 | -2.37627 | 0.004204651
LiSc0.5Ge1.5(PO4)3 | 299.9643 | -2.37023 | 0.004263537
LiSc0.5Ge1.5(PO4)3 | 300.6199 | -2.36219 | 0.004343202
LiSc0.5Ge1.5(PO4)3 | 301.2783 | -2.35415 | 0.004424355
LiSc0.5Ge1.5(PO4)3 | 301.8658 | -2.34812 | 0.004486214
LiSc0.5Ge1.5(PO4)3 | 302.4556 | -2.34208 | 0.004549043
LiSc0.5Ge1.5(PO4)3 | 303.0478 | -2.33404 | 0.004634042
LiSc0.5Ge1.5(PO4)3 | 303.6422 | -2.33002 | 0.004677136
LiSc0.5Ge1.5(PO4)3 | 304.1649 | -2.31997 | 0.004786632
LiSc0.5Ge1.5(PO4)3 | 304.839 | -2.31393 | 0.004853667
LiSc0.5Ge1.5(PO4)3 | 305.4405 | -2.30589 | 0.004944359
LiSc0.5Ge1.5(PO4)3 | 306.0444 | -2.29986 | 0.005013488
LiSc0.5Ge1.5(PO4)3 | 306.6506 | -2.29383 | 0.005083584
LiSc0.5Ge1.5(PO4)3 | 307.3358 | -2.28981 | 0.005130858
LiSc0.5Ge1.5(PO4)3 | 308.3308 | -2.27573 | 0.005299928
LiSc0.5Ge1.5(PO4)3 | 309.0235 | -2.2697 | 0.005374029
LiSc0.5Ge1.5(PO4)3 | 309.7193 | -2.25965 | 0.005499839
LiSc0.5Ge1.5(PO4)3 | 310.3402 | -2.25361 | 0.005576863
LiSc0.5Ge1.5(PO4)3 | 311.042 | -2.24557 | 0.005681068
LiSc0.5Ge1.5(PO4)3 | 311.6682 | -2.23753 | 0.00578722
LiSc0.5Ge1.5(PO4)3 | 312.297 | -2.22949 | 0.005895356
LiSc0.5Ge1.5(PO4)3 | 313.0077 | -2.22144 | 0.00600565
LiSc0.5Ge1.5(PO4)3 | 313.6428 | -2.21541 | 0.006089617
LiSc0.5Ge1.5(PO4)3 | 314.2796 | -2.21139 | 0.006146247
LiSc0.5Ge1.5(PO4)3 | 314.8387 | -2.20134 | 0.006290135
LiSc0.5Ge1.5(PO4)3 | 315.5609 | -2.1953 | 0.006378227
LiSc0.5Ge1.5(PO4)3 | 316.2055 | -2.18927 | 0.006467404
LiSc0.5Ge1.5(PO4)3 | 316.8528 | -2.18123 | 0.006588249
LiSc0.5Ge1.5(PO4)3 | 317.5843 | -2.17721 | 0.006649515
LiSc0.5Ge1.5(PO4)3 | 318.1562 | -2.16917 | 0.006773763
LiSc0.5Ge1.5(PO4)3 | 318.8938 | -2.16313 | 0.006868628
LiSc0.5Ge1.5(PO4)3 | 319.5521 | -2.15509 | 0.00699697
LiSc0.5Ge1.5(PO4)3 | 320.1301 | -2.14906 | 0.007094797
LiSc0.5Ge1.5(PO4)3 | 320.8769 | -2.14102 | 0.007227365
LiSc0.5Ge1.5(PO4)3 | 322.2137 | -2.12895 | 0.007431047
LiSc0.5Ge1.5(PO4)3 | 322.8858 | -2.12091 | 0.007569898
LiSc0.5Ge1.5(PO4)3 | 324.4088 | -2.10281 | 0.007892053
LiSc0.5Ge1.5(PO4)3 | 325.0901 | -2.09678 | 0.008002395
LiSc0.5Ge1.5(PO4)3 | 325.6883 | -2.09075 | 0.00811428
LiSc0.5Ge1.5(PO4)3 | 326.375 | -2.08472 | 0.008227729
LiSc0.5Ge1.5(PO4)3 | 327.1513 | -2.07466 | 0.008420541
LiSr2Ti2NbO9 | 376.1491 | -5.51203 | 3.075884e-06
LiSr2Ti2NbO9 | 413.37 | -5.01578 | 9.643174e-06
LiSr2Ti2NbO9 | 437.7076 | -4.67874 | 2.095367e-05
LiSr2Ti2NbO9 | 480.8964 | -4.5009 | 3.155731e-05
LiSr2Ti2NbO9 | 533.7603 | -4.10797 | 7.79884e-05
LiSr2Ti2NbO9 | 580.6291 | -3.80819 | 0.0001555285
LiSr2Ti2NbO9 | 621.7823 | -3.62019 | 0.0002397784
LiSr2Ti2NbO9 | 700.1919 | -3.3221 | 0.0004763213
LiSr2Ti2NbO9 | 750.9368 | -3.20016 | 0.0006307249
LiSr2Ti2NbO9 | 791.1205 | -3.107 | 0.0007816278
LiSr2Ti2NbO9 | 853.1841 | -3.00369 | 0.0009915395
LiSr2Ti2NbO9 | 901.7133 | -2.919 | 0.001205036
LiSr2Ti2NbO9 | 1000.43 | -2.79706 | 0.001595659
LiSr2Ti2TaO9 | 300.9601 | -4.63132 | 2.337115e-05
LiSr2Ti2TaO9 | 347.08 | -4.23838 | 5.775904e-05
LiSr2Ti2TaO9 | 377.3357 | -4.04191 | 9.080087e-05
LiSr2Ti2TaO9 | 417.7005 | -3.54567 | 0.0002846623
LiSr2Ti2TaO9 | 435.2462 | -3.49994 | 0.0003162715
LiSr2Ti2TaO9 | 475.1677 | -3.1341 | 0.0007343448
LiSr2Ti2TaO9 | 541.0026 | -2.87158 | 0.001344064
LiSr2Ti2TaO9 | 590.7931 | -2.71407 | 0.001931657
LiSr2Ti2TaO9 | 625.0313 | -2.59212 | 0.002557879
LiSr2Ti2TaO9 | 688.1081 | -2.47865 | 0.00332162
LiSr2Ti2TaO9 | 746.2519 | -2.47865 | 0.00332162
LiSr2Ti2TaO9 | 810.1167 | -2.44139 | 0.003619178
LiSr2Ti2TaO9 | 878.8273 | -2.42276 | 0.003777809
LiSrTiNbO6 | 377.8775 | -5.39855 | 3.994386e-06
LiSrTiNbO6 | 416.9064 | -4.85658 | 1.391297e-05
LiSrTiNbO6 | 431.252 | -4.61269 | 2.439552e-05
LiSrTiNbO6 | 474.3113 | -4.13507 | 7.327064e-05
LiSrTiNbO6 | 527.9775 | -3.68624 | 0.0002059491
LiSrTiNbO6 | 579.3508 | -3.30347 | 0.0004971987
LiSrTiNbO6 | 634.9811 | -3.04095 | 0.000910018
LiSrTiNbO6 | 661.4763 | -3.01216 | 0.0009723889
LiSrTiNbO6 | 735.0023 | -2.84448 | 0.001430606
LiSrTiNbO6 | 791.1205 | -2.72254 | 0.001894349
LiSrTiNbO6 | 838.5041 | -2.70391 | 0.001977379
LiSrTiNbO6 | 901.7133 | -2.66665 | 0.002154517
LiSrTiNbO6 | 1005.015 | -2.61922 | 0.002403145
LiTi2(PO4)3 | 290.0754 | -3.50937 | 0.0003094782
LiTi2(PO4)3 | 293.6073 | -3.40694 | 0.000391796
LiTi2(PO4)3 | 297.465 | -3.28973 | 0.0005131803
LiTi2(PO4)3 | 301.58 | -3.18025 | 0.0006603132
LiTi2(PO4)3 | 307.8363 | -3.04302 | 0.0009056909
LiTi2(PO4)3 | 311.2918 | -2.97448 | 0.001060523
LiTi2(PO4)3 | 314.6772 | -2.87205 | 0.00134261
LiTi2(PO4)3 | 322.2283 | -2.67758 | 0.002100971
LiTi2(PO4)3 | 328.2682 | -2.54035 | 0.002881708
LiTi2(PO4)3 | 334.5377 | -2.45555 | 0.00350308
LiTi2(PO4)3 | 336.638 | -2.3713 | 0.004253045
LiTi2(PO4)3 | 340.6006 | -2.29164 | 0.005109283
LiTi2(PO4)3 | 346.4727 | -2.19188 | 0.006428653
LiTi2(PO4)3 | 351.4877 | -2.08857 | 0.008155113
LiTi2(PO4)3 | 357.4262 | -1.97298 | 0.01064192
LiTi2(PO4)3 | 363.7144 | -1.87055 | 0.01347256
LiTi2(PO4)3 | 367.4093 | -1.75675 | 0.01750854
LiTi2(PO4)3 | 371.1787 | -1.69984 | 0.01995998
LiTi2(PO4)3 | 376.9801 | -1.62018 | 0.02397839
LiTi2(PO4)3 | 382.9672 | -1.52913 | 0.02957127
LiTi2(PO4)3 | 389.1459 | -1.42671 | 0.03743605
LiTi2(PO4)3 | 393.3771 | -1.35842 | 0.04381068
LiTi2(PO4)3 | 401.0089 | -1.256 | 0.05546257
LiTi2(PO4)3 | 406.6429 | -1.15357 | 0.07021502
LiTi2(PO4)3 | 410.0999 | -1.06253 | 0.08659045
LiTi2(PO4)3 | 418.3995 | -1.017 | 0.09616123
LiTi2(PO4)3 | 425.7874 | -0.93734 | 0.1155208
LiTi2(PO4)3 | 429.6603 | -0.87045 | 0.1347566
LiTi2(PO4)3 | 442.472 | -0.73476 | 0.184179
LiTi2(PO4)3 | 460.3967 | -0.52197 | 0.3006284
LiTi2(PO4)3 | 473.8753 | -0.44487 | 0.3590294
LiTi2(PO4)3 | 484.2005 | -0.33416 | 0.4632762
LiTi2(PO4)3 | 494.1224 | -0.24312 | 0.5713208
LiTi2(PO4)3 | 504.4569 | -0.16345 | 0.6863569
LiTi2(PO4)3 | 509.7879 | -0.08379 | 0.8245367
LiTi2(PO4)3 | 522.679 | -0.0155 | 0.9649393
LiTi2(PO4)3 | 536.2362 | 0.08692 | 1.221575
LiTi2(PO4)3 | 549.1398 | 0.15956 | 1.443976
LiTi2(PO4)3 | 563.6248 | 0.24591 | 1.761611
Na2(Ga0.1Ge0.9)2Se4.95 | 286.39033 | -5.41024 | 3.888302e-06
Na2(Ga0.1Ge0.9)2Se4.95 | 287.99606 | -5.35886 | 4.376632e-06
Na2(Ga0.1Ge0.9)2Se4.95 | 289.50447 | -5.30629 | 4.939807e-06
Na2(Ga0.1Ge0.9)2Se4.95 | 290.96422 | -5.2573 | 5.52968e-06
Na2(Ga0.1Ge0.9)2Se4.95 | 292.35099 | -5.21548 | 6.088636e-06
Na2(Ga0.1Ge0.9)2Se4.95 | 293.66477 | -5.17007 | 6.75974e-06
Na2(Ga0.1Ge0.9)2Se4.95 | 295.53811 | -5.11152 | 7.735351e-06
Na2(Ga0.1Ge0.9)2Se4.95 | 297.1925 | -5.06014 | 8.706829e-06
Na2(Ga0.1Ge0.9)2Se4.95 | 298.57926 | -5.01713 | 9.613245e-06
Na3PSe4 | 303.16002 | -2.9936 | 0.001014846
Na3PSe4 | 304.35929 | -2.95432 | 0.001110913
Na3PSe4 | 306.35808 | -2.93468 | 0.001162305
Na3PSe4 | 308.35686 | -2.92486 | 0.001188885
Na3PSe4 | 310.35564 | -2.90522 | 0.001243884
Na3PSe4 | 312.35443 | -2.88558 | 0.001301428
Na3PSe4 | 314.35321 | -2.86594 | 0.001361633
Na3PSe4 | 316.352 | -2.83648 | 0.001457203
Na3PSe4 | 318.35078 | -2.82666 | 0.001490528
Na3PSe4 | 320.34956 | -2.79719 | 0.001595181
Na3PSe4 | 322.34835 | -2.78737 | 0.001631661
Na3PSe4 | 324.34713 | -2.76773 | 0.001707143
Na3PSe4 | 325.74628 | -2.73827 | 0.001826964
Na3PSe4 | 327.54519 | -2.72845 | 0.001868745
Na3PSe4 | 329.54397 | -2.70881 | 0.001955195
Na3PSe4 | 331.54276 | -2.68917 | 0.002045644
Na3PSe4 | 333.54154 | -2.66953 | 0.002140277
Na3PSe4 | 335.54032 | -2.64989 | 0.002239288
Na3PSe4 | 337.53911 | -2.63025 | 0.00234288
Na3PSe4 | 339.53789 | -2.60079 | 0.002507321
Na3PSe4 | 340.93704 | -2.58115 | 0.002623312
Na3PSe4 | 342.93582 | -2.57133 | 0.002683305
Na3PSe4 | 344.93461 | -2.54187 | 0.00287164
Na3PSe4 | 346.93339 | -2.52223 | 0.003004485
Na3PSe4 | 348.93218 | -2.50259 | 0.003143475
Na3PSe4 | 350.93096 | -2.49277 | 0.003215363
Na3PSe4 | 352.92975 | -2.45348 | 0.003519816
Na3PSe4 | 355.12841 | -2.43384 | 0.003682646
Na3PSe4 | 357.12719 | -2.4142 | 0.003853009
Na3PSe4 | 359.12598 | -2.39456 | 0.004031252
Na3PSe4 | 361.12476 | -2.37492 | 0.004217742
Na3PSe4 | 363.12354 | -2.3651 | 0.004314197
Na3PSe4 | 365.12233 | -2.33564 | 0.004617001
Na3PSe4 | 367.12111 | -2.32582 | 0.004722587