## figure 5
material | IonCond | mp-id | E_hull | band_centers | stability | counter
Li2PbO3 | 0.6405706 | mp-22450 | 0 | 29.76 | 0.76 | 1
LiNbO3 | 0.008486066 | mp-755559 | 0.0466 | 32.297 | 2.14 | 2
LiTa3O8 | 0.001943032 | mp-559908 | 0.0139 | 30.778 | 2.45 | 3
LiGdO2 | 0.04508494 | mp-754204 | 0.0402 | 28.342 | 2.95 | 4
LiErO2 | 0.09478214 | mp-10971 | 0.0026 | 33.518 | 3 | 5
LiTa3O8 | 0.001943032 | mp-7638 | 0 | 30.288 | 2.44 | 6
LiNO3 | 2.735202 | mp-8180 | 0 | 34.795 | 2.55 | 7
LiIO3 | 0.7633389 | mp-22955 | 0.0091 | 34.595 | 1.93 | 8
LiNb3O8 | 0.008381369 | mp-3368 | 0 | 31.571 | 1.66 | 9
LiNbO3 | 0.008486066 | mp-1078377 | 0.0203 | 28.772 | 2.13 | 10
LiTa3O8 | 0.001943032 | mp-757158 | 0.0384 | 24.783 | 2.46 | 11
LiNb(TeO4)3 | 0.5795493 | mp-758389 | 0.0015 | 33.295 | 0.33 | 12
LiGe2(PO4)3 | 0.04362858 | mp-541272 | 0.0015 | 27.54 | 1.58 | 13
LiP3W2O13 | 0.02864076 | mp-763452 | 0.0477 | 31.178 | 0.8 | 14
Ba4Li(SbO4)3 | 0.211195 | mp-7971 | 0 | 26.219 | 1.78 | 15
LiIn(IO3)4 | 0.6362165 | mp-973966 | 0 | 30.187 | 1.07 | 16
LiSn(PO3)3 | 0.01168257373 | mp-684503 | 0.0361 | 28.535 | 0.5 | 17
LiBiP2O7 | 0.0879668 | mp-684109 | 0.0451 | 19.314 | 1.88 | 18
LiSb2P5O16 | 0.01098795665 | mp-684104 | 0.0471 | 30.541 | 1.52 | 19
LiZr2(PO4)3 | 0.005875155 | mp-681439 | 0.0159 | 29.963 | 2.62 | 20
Li2P5WO15 | 0.02964414 | mp-763414 | 0.0302 | 31.429 | 0.31 | 21
Li2Sn(PO3)4 | 0.01126031284 | mp-26855 | 0.0416 | 26.749 | 0.52 | 22
LiSn(PO3)3 | 0.01168257373 | mp-26897 | 0.0406 | 27.292 | 0.5 | 23
LiInGeO4 | 0.5975082 | mp-17854 | 0 | 34.065 | 1.79 | 24
LiP2WO8 | 0.0361846 | mp-763370 | 0.0488 | 14.895 | 0.8 | 25
LiSn(PO3)3 | 0.01168257373 | mp-758086 | 0.0464 | 31.686 | 0.52 | 26
LiZr2(PO4)3 | 0.005875155 | mp-773068 | 0.0111 | 29.848 | 2.62 | 27
LiBiP2O7 | 0.0879668 | mp-672979 | 0.0196 | 28.165 | 1.86 | 28
LiSn2(PO4)3 | 0.7480203 | mp-562473 | 0.0053 | 22.662 | 1.69 | 29
Li2Pr(NO3)5 | 1.275483 | mp-555979 | 0 | 31.056 | 3.54 | 30
LiSbWO6 | 0.1121647 | mp-19694 | 0.0368 | 34.053 | 1.42 | 31
LiGa(WO4)2 | 0.1244969 | mp-19695 | 0.0218 | 29.531 | 1.31 | 32
LiSi6Bi9O26 | 0.5361267 | mp-757434 | 0.0381 | 23.271 | 0.99 | 33
LiB(S2O7)2 | 0.002955798543 | mp-1020060 | 0 | 31.674 | 1.53 | 34
LiSi6Bi9O26 | 0.5361267 | mp-772721 | 0.0282 | 17.502 | 0.97 | 35
Li2TlPCO7 | 0.02905863 | mp-754034 | 0.0371 | 30.574 | 0.48 | 36
LiNbSn3(PO4)6 | 0.01207854019 | mp-767091 | 0.0091 | 19.654 | 1.66 | 37
K2LiTa6(PO8)3 | 0.01373455 | mp-684817 | 0 | 33.994 | 2.5 | 38
LiMgAl3(SO4)6 | 0.003411978 | mp-677680 | 0.017 | 34.913 | 1.64 | 39
Li3MgPCO7 | 0.007281256 | mp-768190 | 0.0455 | 34.902 | 2.03 | 40
LiCa9Mg(PO4)7 | 0.004046878 | mp-686484 | 0 | 18.274 | 3.05 | 41
LiCuS | 0.01333332 | mp-753371 | 0.0456 | 33.26 | 0.01 | 42
LiCuS | 0.01333332 | mp-766467 | 0.0361 | 33.657 | 0.01 | 43
LiSmS2 | 4.108429 | mp-34477 | 0 | 15.743 | 1.08 | 44
LiNdS2 | 1.425542 | mp-36791 | 0.0204 | 15.087 | 1.02 | 45
Li2B2S5 | 0.0262934 | mp-29410 | 0 | 31.212 | 0.15 | 46
LiPrS2 | 1.427882 | mp-675419 | 0.0342 | 13.322 | 1.01 | 47
Li8Nb2S9 | 4.651288 | mp-769036 | 0.0424 | 30.648 | 0.05 | 48
LiAsS2 | 3.519727 | mp-555874 | 0 | 22.177 | 0.34 | 49
Li5B7S13 | 0.02637558 | mp-532413 | 0 | 31.674 | 0.49 | 50
Li3NbS4 | 4.651903 | mp-769032 | 0 | 27.097 | 0.04 | 51
LiHoS2 | 4.125479 | mp-15790 | 0 | 17.622 | 1.86 | 52
LiSbS2 | 4.197812 | mp-14591 | 0.0138 | 26.161 | 0.29 | 53
LiDyS2 | 3.966265 | mp-15789 | 0 | 27.948 | 1.76 | 54
LiYS2 | 4.062551 | mp-33363 | 0.0084 | 21.02 | 1.77 | 55
LiDyS2 | 3.966265 | mp-33667 | 0.0069 | 21.045 | 1.76 | 56
LiSbS2 | 4.197812 | mp-1079885 | 0 | 16.4 | 0.28 | 57
Li7Y7ZrS16 | 4.741285 | mp-754856 | 0.0047 | 24.346 | 0.73 | 58
Li2Ga2GeS6 | 0.3003847 | mp-554782 | 0.0361 | 28.086 | 0.75 | 59
Li7Y7Zr9S32 | 4.573111 | mp-767467 | 0.0004 | 33.364 | 0.72 | 60
Li10Sn(PS6)2 | 0.00357633128 | mp-721236 | 0.011 | 33.891 | 0.25 | 61
Li10Si(PS6)2 | 0.02152652668 | mp-720509 | 0 | 33.052 | 0.46 | 62
Li10Ge(PS6)2 | 0.01018899663 | mp-696138 | 0.0188 | 33.833 | 0.57 | 63
Li10Si(PS6)2 | 0.02152652668 | mp-696129 | 0.0112 | 34.31 | 0.46 | 64
Li10Sn(PS6)2 | 0.00357633128 | mp-696123 | 0.0227 | 29.995 | 0.25 | 65
RbLiSe | 0.5994552 | mp-9250 | 0 | 34.467 | 1.45 | 66
LiErSe2 | 0.2620843 | mp-35205 | 0.0176 | 19.285 | 1.69 | 67
LiSmSe2 | 0.2587798 | mp-35388 | 0 | 15.647 | 0.99 | 68
LiDySe2 | 0.2620611 | mp-35717 | 0.0159 | 19.175 | 1.56 | 69
LiNdSe2 | 0.03862426 | mp-37605 | 0.0076 | 13.81 | 0.83 | 70
LiYSe2 | 0.2241843 | mp-37879 | 0.0176 | 19.112 | 1.7 | 71
LiTbSe2 | 0.2634511 | mp-38695 | 0.0154 | 18.851 | 1.5 | 72
LiTbSe2 | 0.2634511 | mp-15793 | 0 | 23.899 | 1.5 | 73
LiGdSe2 | 0.0498486 | mp-15792 | 0 | 21.719 | 1.27 | 74
LiDySe2 | 0.2620611 | mp-15795 | 0 | 20.807 | 1.55 | 75
LiHoSe2 | 0.2620811 | mp-15796 | 0 | 21.747 | 1.63 | 76
LiErSe2 | 0.2620843 | mp-15797 | 0 | 24.262 | 1.68 | 77
LiHoSe2 | 0.2620811 | mp-33322 | 0.0168 | 18.208 | 1.63 | 78
Li10Sn(PSe6)2 | 0.6323318 | mp-705516 | 0.0122 | 30.561 | 0.07 | 79
Li10Si(PSe6)2 | 0.5345763 | mp-706277 | 0.0111 | 27.521 | 0.15 | 80
Li10Si(PSe6)2 | 0.5345763 | mp-721253 | 0 | 34.245 | 0.15 | 81
Li10Sn(PSe6)2 | 0.6323318 | mp-721252 | 0 | 32.03 | 0.07 | 82
Li10Ge(PSe6)2 | 0.5288446 | mp-721239 | 0 | 30.904 | 0.13 | 83
Li10Ge(PSe6)2 | 0.5288446 | mp-696127 | 0.0114 | 32.57 | 0.14 | 84
NaLiTe | 0.5285538 | mp-8754 | 0 | 33.621 | 1.42 | 85
KLiTe | 0.522255 | mp-4495 | 0 | 32.79 | 1.55 | 86
LiAsF6 | 0.08497629 | mp-9144 | 0 | 32.837 | 3.57 | 87
LiPF6 | 0.003802148211 | mp-9143 | 0 | 33.088 | 4.09 | 88
LiCuF4 | 1.532035 | mp-753541 | 0.0441 | 17.426 | 2.11 | 89
LiBiF6 | 1.404413 | mp-27419 | 0 | 34.716 | 1.96 | 90
LiSbF6 | 0.1214654 | mp-3980 | 0 | 34.861 | 4.13 | 91
Cs2LiTlF6 | 2.409424 | mp-989562 | 0 | 20.661 | 2.91 | 92
LiTl2InF6 | 2.892953 | mp-989551 | 0 | 28.812 | 2.12 | 93
LiTl2GaF6 | 2.892953 | mp-989577 | 0 | 21.141 | 2.33 | 94
K2LiAlF6 | 3.626766 | mp-9839 | 0.0015 | 32.535 | 5.6 | 95
LiSnCl3 | 3.354413 | mp-998230 | 0.0109 | 25.901 | 0.65 | 96
Li3ErCl6 | 6.745193 | mp-676361 | 0 | 25.508 | 3.61 | 97
CsLiCl2 | 7.860211 | mp-23364 | 0 | 33.689 | 4.23 | 98
Li2ZnCl4 | 5.122292 | mp-23416 | 0.001 | 27.234 | 2.3 | 99
LiYb2Cl5 | 6.449181 | mp-23421 | 0.0189 | 28.914 | 4.21 | 100
Li2CdCl4 | 5.289679 | mp-38008 | 0 | 30.108 | 2.22 | 101
Li2MgCl4 | 6.897149 | mp-38684 | 0 | 32.655 | 3.4 | 102
LiGaCl3 | 5.509513 | mp-29344 | 0 | 21.256 | 0.07 | 103
CsLi3Cl4 | 7.317247 | mp-571666 | 0.0124 | 28.001 | 4.21 | 104
Li3InCl6 | 6.118908 | mp-676109 | 0 | 29.424 | 1.92 | 105
CsLi2Cl3 | 7.317247 | mp-569117 | 0.0042 | 32.635 | 4.21 | 106
Li10Mg7Cl24 | 6.329661 | mp-530738 | 0.0027 | 33.118 | 3.36 | 107
Li2ZnCl4 | 5.122292 | mp-22961 | 0.0053 | 27.967 | 2.3 | 108
LiGaCl4 | 1.772221 | mp-28341 | 0 | 28.563 | 2.3 | 109
LiAlCl4 | 0.2724189 | mp-22983 | 0 | 23.62 | 2.91 | 110
Rb2LiInCl6 | 7.828529 | mp-989583 | 0 | 21.803 | 2.95 | 111
Rb2LiTlCl6 | 7.045748 | mp-989579 | 0 | 21.888 | 0.6 | 112
LiTl2InCl6 | 5.86172 | mp-989512 | 0 | 23.941 | 1.36 | 113
Cs2LiInCl6 | 8.124534 | mp-571527 | 0 | 21.815 | 2.35 | 114
Cs2LiYCl6 | 7.477495 | mp-567652 | 0 | 19.831 | 4.5 | 115
Cs2LiLuCl6 | 7.477495 | mp-570379 | 0 | 18.524 | 4.85 | 116
CsLi2Br3 | 2.637309 | mp-606680 | 0.0137 | 26.519 | 2.96 | 117
Li2ZnBr4 | 2.631181 | mp-28829 | 0.0172 | 24.016 | 1.36 | 118
Li6MgBr8 | 2.38686 | mp-29008 | 0.0199 | 22.737 | 2.26 | 119
Li3ErBr6 | 2.087681 | mp-37873 | 0 | 23.178 | 4.93 | 120
Cs2Li3Br5 | 2.637309 | mp-571409 | 0.0108 | 30.78 | 2.96 | 121
RbLiBr2 | 2.643727 | mp-28237 | 0.0048 | 34.486 | 3.14 | 122
LiGaBr4 | 0.9629594 | mp-28326 | 0 | 23.315 | 1.21 | 123
LiGaBr3 | 3.531484 | mp-28327 | 0 | 18.607 | 0.09 | 124
CsLiBr2 | 2.637308 | mp-23057 | 0.0046 | 29.73 | 2.96 | 125
Cs2LiBr3 | 2.106494 | mp-1095674 | 0.0231 | 34.317 | 2.96 | 126
Li2MgBr4 | 2.193809 | mp-29009 | 0.0145 | 27.22 | 2.26 | 127
Cs2LiInBr6 | 3.312206 | mp-989405 | 0 | 15.956 | 1.12 | 128
Rb2LiDyBr6 | 2.90655 | mp-567628 | 0 | 23.059 | 2.96 | 129
Cs2Li3I5 | 2.501689 | mp-608311 | 0.0113 | 28.504 | 2.35 | 130
Li2ZnI4 | 2.765982 | mp-23497 | 0.0263 | 20.704 | 0.92 | 131
LiGaI4 | 0.8877492 | mp-567967 | 0 | 18.723 | 0.67 | 132
LiInI4 | 0.9050152 | mp-541001 | 0 | 18.231 | 0.51 | 133
Cs2Li3I5 | 2.501689 | mp-1080534 | 0.0115 | 28.035 | 2.35 | 134
Cs3LiI4 | 1.971974 | mp-569238 | 0.0183 | 26.648 | 2.35 | 135
CsLi2I3 | 2.501689 | mp-569055 | 0.0174 | 31.189 | 2.35 | 136
Sr4Li(BN2)3 | 2.22006 | mp-9723 | 0 | 29.999 | 3.03 | 137
LiBeP | 0.005883629 | mp-9915 | 0 | 33.782 | 0.68 | 138
LiBeAs | 0.3348758 | mp-9562 | 0 | 31.011 | 0.74 | 139
LiBeH3 | 1.866317 | mp-977148 | 0.0051 | 32.572 | 0.42 | 140
LiAlH4 | 0.8681391 | mp-976291 | 0.0167 | 26.807 | 0.14 | 141
LiBH4 | 1.009572 | mp-30209 | 0 | 31.774 | 1.52 | 142
LiBeH3 | 1.866317 | mp-1079676 | 0.006 | 32.998 | 0.42 | 143
LiBH4 | 1.009572 | mp-1095543 | 0.0206 | 30.941 | 1.52 | 144
K2LiAlH6 | 2.51017 | mp-24411 | 0.0091 | 32.272 | 0.79 | 145